## TetrolicAcidA_forxls
Filename | Density 1 /gcm-3 | Lattice Energy 1 /kJmol-1 | Unit Cell Free Energy 1 /kJmol-1 | Packing Coefficient 1 | Density 2 /gcm-3 | Lattice Energy 2 /kJmol-1 | Packing Coefficient 2 | Space Group | Experimental Info
TETROL_A_A28 | 1.356504 | -88.14 | 0 | 0.741864 |  |  |  | P-1 | TETROL02 (triclinic P-1 polymorph)
TETROL_B_B63 | 1.359269 | -87.777 | 0 | 0.743975 | 1.309792 | -67.918 | 0.717403 | P-1 | TETROL02 (triclinic P-1 polymorph)
TETROL_A_A416 | 1.342321 | -86.527 | 0 | 0.734283 |  |  |  | P-1 | TETROL02 (triclinic P-1 polymorph)
TETROL_B_B182 | 1.333385 | -85.523 | 0 | 0.72484 | 1.309864 | -68.002 | 0.715959 | P-1 | TETROL02 (triclinic P-1 polymorph)
TETROL_B_B1085 | 1.359155 | -90.072 | -104.85 | 0.739414 | 1.304711 | -68.538 | 0.719494 | P21 | TETROL07 (monoclinic P21 polymorph)
TETROL_B_B10 | 1.343163 | -88.712 | 0 | 0.738744 | 1.302296 | -68.471 | 0.718038 | P21 | TETROL07 (monoclinic P21 polymorph)
TETROL_A_A1943 | 1.339332 | -87.716 | 0 | 0.733697 |  |  |  | P21 | TETROL07 (monoclinic P21 polymorph)
TETROL_A_A1851 | 1.306111 | -84.954 | 0 | 0.719087 |  |  |  | P21 | TETROL07 (monoclinic P21 polymorph)
TETROL_A_A1853 | 1.217375 | -81.628 | 0 | 0.672567 |  |  |  | P21 | TETROL07 (monoclinic P21 polymorph)
TETROL_B_B6 | 1.373517 | -90.905 | -105.552 | 0.752005 | 1.31912 | -69.179 | 0.724229 | P21/c
TETROL_B_B4 | 1.364649 | -90.43 | 0 | 0.747174 | 1.314976 | -69.075 | 0.721809 | P21/c
TETROL_B_B1 | 1.376329 | -90.278 | 0 | 0.753594 | 1.323563 | -68.493 | 0.726194 | P21/c
TETROL_B_B9 | 1.369904 | -89.803 | 0 | 0.750634 | 1.31449 | -68.416 | 0.722329 | P21/c
TETROL_B_B8 | 1.363336 | -89.745 | 0 | 0.749053 | 1.312019 | -68.508 | 0.722749 | P21/c
TETROL_B_B1944 | 1.346996 | -89.386 | 0 | 0.739567 | 1.295569 | -68.228 | 0.712989 | Pbca
TETROL_B_B1982 | 1.355952 | -89.267 | 0 | 0.74168 | 1.318717 | -68.511 | 0.723022 | P21/c
TETROL_B_B174 | 1.368406 | -89.099 | 0 | 0.749108 | 1.316033 | -67.594 | 0.721087 | P212121
TETROL_B_B5 | 1.366823 | -88.949 | 0 | 0.755097 | 1.316294 | -67.63 | 0.729061 | Pna21
TETROL_B_B18 | 1.352954 | -88.815 | 0 | 0.738535 | 1.296959 | -68.596 | 0.708732 | P-1
TETROL_B_B23 | 1.337195 | -88.62 | -103.225 | 0.731791 | 1.284207 | -68.451 | 0.704691 | C2/c
TETROL_A_A1 | 1.339101 | -88.458 | 0 | 0.734933 |  |  |  | P21/c
TETROL_B_B11 | 1.349675 | -88.399 | 0 | 0.7391 | 1.289161 | -67.041 | 0.706773 | C2/c
TETROL_A_A14 | 1.332831 | -88.362 | 0 | 0.732109 |  |  |  | P21/c
TETROL_B_B121 | 1.371061 | -88.277 | 0 | 0.750058 | 1.315048 | -68.001 | 0.720911 | P21/c
TETROL_B_B147 | 1.371057 | -88.275 | 0 | 0.750082 |  |  |  | P21/c
TETROL_B_B34 | 1.334119 | -88.039 | 0 | 0.72981 | 1.280579 | -68.213 | 0.702521 | C2/c
TETROL_B_B883 | 1.334082 | -88.036 | 0 | 0.729805 | 1.280047 | -68.141 | 0.702235 | C2/c
TETROL_B_B136 | 1.37443 | -87.677 | 0 | 0.752444 | 1.319429 | -68.001 | 0.724067 | P21/c
TETROL_A_A8 | 1.325359 | -87.646 | 0 | 0.710447 |  |  |  | P-1
TETROL_A_A11 | 1.325451 | -87.644 | 0 | 0.725961 |  |  |  | P-1
TETROL_B_B22 | 1.346507 | -87.638 | 0 | 0.736867 | 1.297274 | -68.585 | 0.711534 | P-1
TETROL_B_B65 | 1.326892 | -87.451 | 0 | 0.725448 | 1.276458 | -67.013 | 0.699253 | Pca21
TETROL_B_B21 | 1.336094 | -87.435 | 0 | 0.725275 | 1.283548 | -67.213 | 0.697919 | C2/c
TETROL_B_B28 | 1.329116 | -87.403 | 0 | 0.721859 | 1.271572 | -67.29 | 0.69167 | C2/c
TETROL_B_B24 | 1.330538 | -87.358 | 0 | 0.728455 | 1.273147 | -67.218 | 0.698526 | P21/c
TETROL_A_A112 | 1.34269 | -87.351 | 0 | 0.736029 |  |  |  | P21/c
TETROL_B_B25 | 1.341963 | -87.326 | 0 | 0.733764 | 1.28664 | -66.18 | 0.704872 | C2/c
TETROL_B_B94 | 1.32699 | -87.315 | 0 | 0.728212 | 1.295348 | -68.195 | 0.712957 | Pbca
TETROL_B_B32 | 1.327171 | -87.304 | 0 | 0.721037 | 1.2727 | -67.278 | 0.691481 | C2/c
TETROL_B_B75 | 1.290549 | -87.292 | 0 | 0.708069 | 1.245562 | -67.984 | 0.68518 | P21/c
TETROL_B_B29 | 1.327737 | -87.174 | 0 | 0.726198 | 1.276488 | -67.325 | 0.69909 | C2
TETROL_A_A171 | 1.305535 | -87.023 | 0 | 0.710926 |  |  |  | C2/c
TETROL_B_B107 | 1.290915 | -87.007 | 0 | 0.704781 | 1.241937 | -67.758 | 0.680333 | C2/c
TETROL_A_A178 | 1.306606 | -86.933 | 0 | 0.711734 |  |  |  | P21/c
TETROL_A_A35 | 1.316224 | -86.88 | 0 | 0.720477 |  |  |  | C2/c
TETROL_A_A417 | 1.304525 | -86.865 | 0 | 0.710389 |  |  |  | P-1
TETROL_A_A3 | 1.350188 | -86.815 | 0 | 0.738187 |  |  |  | P21/c
TETROL_A_A164 | 1.303114 | -86.786 | 0 | 0.709528 |  |  |  | C2/c
TETROL_B_B43 | 1.304416 | -86.754 | 0 | 0.711637 | 1.255383 | -67.379 | 0.686206 | P-1
TETROL_B_B15 | 1.322667 | -86.743 | 0 | 0.726453 | 1.27125 | -66.191 | 0.699493 | Pna21
TETROL_B_B58 | 1.291291 | -86.738 | 0 | 0.706245 | 1.245497 | -67.92 | 0.682738 | P21/c
TETROL_A_A177 | 1.304912 | -86.698 | 0 | 0.709237 |  |  |  | C2/c
TETROL_B_B133 | 1.359638 | -86.691 | 0 | 0.747641 | 1.301684 | -66.935 | 0.718024 | P21/c
TETROL_B_B89 | 1.346 | -86.691 | 0 | 0.736362 | 1.292148 | -65.963 | 0.708647 | Pn
TETROL_A_A107 | 1.312792 | -86.683 | 0 | 0.718082 |  |  |  | C2/c
TETROL_B_B70 | 1.352972 | -86.68 | 0 | 0.740805 | 1.299818 | -66.238 | 0.713774 | P21/n
TETROL_A_A180 | 1.304567 | -86.658 | 0 | 0.708609 |  |  |  | C2/c
TETROL_B_B93 | 1.293893 | -86.643 | 0 | 0.709185 | 1.245449 | -67.914 | 0.682725 | P21/c
TETROL_A_A33 | 1.327931 | -86.609 | 0 | 0.729401 |  |  |  | P21/c
TETROL_B_B566 | 1.332401 | -86.587 | 0 | 0.729887 | 1.287681 | -66.533 | 0.706978 | Pna21
TETROL_A_A144 | 1.30249 | -86.586 | 0 | 0.710147 |  |  |  | C2/c
TETROL_A_A182 | 1.301932 | -86.583 | 0 | 0.710359 |  |  |  | C2
TETROL_A_A2 | 1.35227 | -86.577 | 0 | 0.745353 |  |  |  | P212121
TETROL_A_A4 | 1.352712 | -86.524 | 0 | 0.739943 |  |  |  | P21/c
TETROL_A_A387 | 1.303067 | -86.515 | 0 | 0.709738 |  |  |  | P2/c
TETROL_A_A45 | 1.303536 | -86.5 | 0 | 0.714157 |  |  |  | P-1
TETROL_A_A61 | 1.32137 | -86.486 | 0 | 0.723976 |  |  |  | Pbca
TETROL_A_A96 | 1.304728 | -86.452 | 0 | 0.713479 |  |  |  | C2/c
TETROL_B_B69 | 1.352961 | -86.451 | 0 | 0.741277 | 1.299081 | -65.99 | 0.713099 | Pn
TETROL_A_A15 | 1.304094 | -86.449 | 0 | 0.713908 |  |  |  | P21/c
TETROL_A_A376 | 1.30032 | -86.398 | 0 | 0.715165 |  |  |  | Pbca
TETROL_B_B120 | 1.326273 | -86.386 | 0 | 0.723661 | 1.280304 | -66.635 | 0.700681 | P21/c
TETROL_B_B67 | 1.357343 | -86.288 | 0 | 0.743417 | 1.307882 | -65.611 | 0.718892 | P21/n
TETROL_B_B48 | 1.329631 | -86.284 | 0 | 0.73027 | 1.282483 | -66.28 | 0.705836 | P21212
TETROL_B_B16 | 1.338005 | -86.273 | 0 | 0.735184 | 1.279995 | -65.278 | 0.704369 | C2/c
TETROL_A_A181 | 1.301045 | -86.263 | 0 | 0.709484 |  |  |  | P21/c
TETROL_A_A412 | 1.301045 | -86.259 | 0 | 0.708288 |  |  |  | C2/c
TETROL_A_A172 | 1.335269 | -86.209 | 0 | 0.733051 |  |  |  | Pna21
TETROL_A_A113 | 1.300715 | -86.205 | 0 | 0.716214 |  |  |  | Pbca
TETROL_B_B186 | 1.328223 | -86.205 | 0 | 0.726529 | 1.274898 | -66.589 | 0.698996 | C2/c
TETROL_B_B125 | 1.32 | -86.153 | 0 | 0.718955 | 1.250754 | -66.454 | 0.684177 | C2/c
TETROL_B_B37 | 1.322099 | -86.148 | 0 | 0.72655 | 1.262073 | -66.532 | 0.695042 | P21/c
TETROL_B_B51 | 1.354116 | -86.144 | 0 | 0.743189 |  |  |  | P21/n
TETROL_A_A3177 | 1.300246 | -86.104 | 0 | 0.71057 |  |  |  | P-1
TETROL_A_A211 | 1.321563 | -86.087 | 0 | 0.726295 |  |  |  | P21/c
TETROL_B_B79 | 1.340157 | -86.016 | 0 | 0.733992 | 1.30742 | -66.271 | 0.716089 | P21/c
TETROL_B_B124 | 1.270526 | -86.014 | 0 | 0.693199 | 1.218376 | -67.008 | 0.666273 | P-1
TETROL_A_A81 | 1.336426 | -86.004 | 0 | 0.731364 |  |  |  | P-1
TETROL_B_B40 | 1.335185 | -85.995 | 0 | 0.73183 | 1.282963 | -65.916 | 0.704032 | P21/c
TETROL_B_B39 | 1.294424 | -85.979 | 0 | 0.708172 | 1.249549 | -67.314 | 0.684639 | P-1
TETROL_A_A84 | 1.334787 | -85.962 | 0 | 0.732859 |  |  |  | P21/c
TETROL_B_B129 | 1.278279 | -85.927 | 0 | 0.699953 |  |  |  | P21/c
TETROL_B_B41 | 1.341737 | -85.915 | 0 | 0.736581 | 1.288692 | -65.748 | 0.708818 | Pbcn
TETROL_A_A91 | 1.299878 | -85.904 | 0 | 0.713018 |  |  |  | P21/c
TETROL_B_B12 | 1.32815 | -85.879 | 0 | 0.730222 | 1.279913 | -66.298 | 0.704216 | P21/n
TETROL_B_B442 | 1.309009 | -85.872 | 0 | 0.711093 | 1.253205 | -67.324 | 0.683512 | C2/c
TETROL_B_B112 | 1.338374 | -85.818 | 0 | 0.732884 | 1.285529 | -65.822 | 0.705345 | P21/c
TETROL_A_A20 | 1.281512 | -85.814 | 0 | 0.698988 |  |  |  | C2/c
TETROL_B_B83 | 1.340573 | -85.814 | 0 | 0.733845 | 1.292151 | -65.402 | 0.709554 | Pna21
TETROL_A_A1434 | 1.324503 | -85.794 | 0 | 0.725388 |  |  |  | P21/c
TETROL_A_A844 | 1.285324 | -85.79 | 0 | 0.703106 |  |  |  | C2/c
TETROL_A_A139 | 1.351221 | -85.754 | 0 | 0.740688 |  |  |  | P21/c
TETROL_B_B99 | 1.338158 | -85.728 | 0 | 0.732774 | 1.28561 | -66.62 | 0.705678 | P21/c
TETROL_B_B151 | 1.327614 | -85.704 | 0 | 0.722274 | 1.278268 | -65.552 | 0.696778 | P2/c
TETROL_B_B150 | 1.329761 | -85.683 | 0 | 0.725468 | 1.279586 | -65.705 | 0.698314 | Pbca
TETROL_B_B352 | 1.333819 | -85.671 | 0 | 0.728897 | 1.2817 | -65.84 | 0.701069 | P21/c
TETROL_B_B158 | 1.326984 | -85.578 | 0 | 0.7323 | 1.279544 | -65.717 | 0.707948 | Pca21
TETROL_B_B30 | 1.325636 | -85.572 | 0 | 0.729779 | 1.275236 | -66.538 | 0.702503 | P21/c
TETROL_B_B271 | 1.310364 | -85.528 | 0 | 0.715735 | 1.255608 | -67.419 | 0.687417 | P-1
TETROL_B_B285 | 1.31097 | -85.521 | 0 | 0.711815 | 1.25209 | -66.453 | 0.681314 | P2/c
TETROL_A_A489 | 1.326782 | -85.477 | 0 | 0.727484 |  |  |  | C2/c
TETROL_A_A193 | 1.331642 | -85.46 | 0 | 0.730152 |  |  |  | P21/c
TETROL_A_A487 | 1.365301 | -85.436 | 0 | 0.747287 |  |  |  | P21/c
TETROL_A_A198 | 1.304292 | -85.392 | 0 | 0.715001 |  |  |  | P21/c
TETROL_A_A43 | 1.294794 | -85.35 | 0 | 0.7096 |  |  |  | P21/c
TETROL_B_B195 | 1.327918 | -85.302 | 0 | 0.72981 | 1.277414 | -65.747 | 0.703923 | P21/c
TETROL_A_A86 | 1.279982 | -85.286 | 0 | 0.701419 |  |  |  | P21/c
TETROL_A_A13 | 1.326608 | -85.283 | 0 | 0.727657 |  |  |  | C2/c
TETROL_B_B132 | 1.327602 | -85.277 | 0 | 0.724806 | 1.255812 | -67.417 | 0.68367 | C2/c
TETROL_B_B304 | 1.307125 | -85.276 | 0 | 0.709932 | 1.246923 | -65.858 | 0.678808 | C2/c
TETROL_B_B690 | 1.3066 | -85.27 | 0 | 0.711447 | 1.255638 | -67.368 | 0.68727 | P21/c
TETROL_A_A311 | 1.315953 | -85.264 | 0 | 0.722097 |  |  |  | P21/c
TETROL_B_B53 | 1.240658 | -85.245 | 0 | 0.678692 | 1.236492 | -67.818 | 0.676805 | C2/c
TETROL_B_B775 | 1.28084 | -85.241 | 0 | 0.697292 | 1.238263 | -66.181 | 0.676705 | I2/a
TETROL_A_A46 | 1.290837 | -85.212 | 0 | 0.705029 |  |  |  | C2/c
TETROL_B_B36 | 1.329413 | -85.194 | 0 | 0.729078 | 1.273682 | -64.829 | 0.70173 | P21/c
TETROL_A_A140 | 1.338356 | -85.183 | 0 | 0.734413 |  |  |  | C2/c
TETROL_A_A322 | 1.327413 | -85.16 | 0 | 0.727326 |  |  |  | P21/c
TETROL_A_A146 | 1.326839 | -85.158 | 0 | 0.729009 |  |  |  | P21/c
TETROL_B_B135 | 1.330757 | -85.116 | 0 | 0.728131 | 1.291366 | -65.264 | 0.708899 | Pna21
TETROL_A_A342 | 1.283157 | -85.071 | 0 | 0.701585 |  |  |  | C2/c
TETROL_A_A44 | 1.320244 | -85.053 | 0 | 0.721922 |  |  |  | P21/c
TETROL_A_A384 | 1.366942 | -85.051 | 0 | 0.748623 |  |  |  | P21/c
TETROL_A_A183 | 1.344014 | -85.046 | 0 | 0.737422 |  |  |  | Pc
TETROL_A_A128 | 1.31645 | -85.037 | 0 | 0.722116 |  |  |  | C2/c
TETROL_A_A32 | 1.260245 | -85.036 | 0 | 0.688444 |  |  |  | P2/c
TETROL_B_B292 | 1.343023 | -85.029 | 0 | 0.735524 | 1.288794 | -66.287 | 0.70699 | C2/c
TETROL_B_B49 | 1.229613 | -85.013 | 0 | 0.672925 | 1.19523 | -66.268 | 0.655091 | P21/c
TETROL_B_B168 | 1.279112 | -85.01 | 0 | 0.701923 | 1.234966 | -66.057 | 0.679616 | C2/c
TETROL_B_B97 | 1.33298 | -85.003 | 0 | 0.726529 |  |  |  | C2
TETROL_B_B42 | 1.293251 | -84.981 | 0 | 0.706292 | 1.236097 | -66.614 | 0.675671 | C2/c
TETROL_B_B111 | 1.234569 | -84.98 | 0 | 0.675112 | 1.199141 | -66.267 | 0.657 | P21/c
TETROL_B_B76 | 1.345342 | -84.957 | 0 | 0.734952 |  |  |  | C2/c
TETROL_A_A122 | 1.322009 | -84.953 | 0 | 0.719133 |  |  |  | P2/c
TETROL_A_A224 | 1.332094 | -84.94 | 0 | 0.730588 |  |  |  | P21/c
TETROL_A_A386 | 1.314327 | -84.94 | 0 | 0.723652 |  |  |  | P21/c
TETROL_A_A52 | 1.315683 | -84.928 | 0 | 0.72354 |  |  |  | P212121
TETROL_B_B137 | 1.35098 | -84.926 | 0 | 0.738107 | 1.245995 | -66.294 | 0.678977 | P-1
TETROL_B_B59 | 1.275547 | -84.898 | 0 | 0.696106 | 1.240694 | -66.098 | 0.680167 | P21/c
TETROL_A_A190 | 1.342544 | -84.895 | 0 | 0.736167 |  |  |  | P21/n
TETROL_B_B77 | 1.344966 | -84.894 | 0 | 0.734844 |  |  |  | Pbcn
TETROL_A_A204 | 1.306371 | -84.875 | 0 | 0.711262 |  |  |  | P-1
TETROL_A_A484 | 1.278664 | -84.862 | 0 | 0.70181 |  |  |  | P21/c
TETROL_B_B103 | 1.331236 | -84.856 | 0 | 0.733932 |  |  |  | Pca21
TETROL_A_A207 | 1.335772 | -84.855 | 0 | 0.734357 |  |  |  | Pna21
TETROL_B_B237 | 1.290864 | -84.833 | 0 | 0.706076 | 1.245571 | -65.912 | 0.682889 | C2/c
TETROL_A_A255 | 1.302869 | -84.801 | 0 | 0.7113 |  |  |  | P-1
TETROL_A_A1590 | 1.310844 | -84.796 | 0 | 0.71924 |  |  |  | P21/c
TETROL_A_A273 | 1.321872 | -84.764 | 0 | 0.723864 |  |  |  | Pc
TETROL_A_A99 | 1.312602 | -84.737 | 0 | 0.720172 |  |  |  | Pbcn
TETROL_A_A1759 | 1.282966 | -84.698 | 0 | 0.703641 |  |  |  | P21/a
TETROL_A_A336 | 1.324454 | -84.67 | 0 | 0.725893 |  |  |  | P21/c
TETROL_A_A3124 | 1.305901 | -84.649 | 0 | 0.713852 |  |  |  | P21/c
TETROL_B_B235 | 1.321356 | -84.638 | 0 | 0.726942 | 1.271468 | -64.63 | 0.701509 | Pbcn
TETROL_B_B229 | 1.321307 | -84.629 | 0 | 0.723347 | 1.271435 | -64.598 | 0.69783 | C2/c
TETROL_A_A63 | 1.288904 | -84.626 | 0 | 0.70341 |  |  |  | C2/c
TETROL_A_A234 | 1.317863 | -84.621 | 0 | 0.723315 |  |  |  | P21/c
TETROL_B_B320 | 1.296403 | -84.605 | 0 | 0.70521 | 1.237204 | -65.171 | 0.674119 | C2/c
TETROL_B_B467 | 1.318094 | -84.6 | 0 | 0.720633 | 1.276495 | -65.824 | 0.699726 | P21/c
TETROL_A_A141 | 1.30563 | -84.562 | 0 | 0.714829 |  |  |  | P21/c
TETROL_B_B71 | 1.302434 | -84.507 | 0 | 0.718889 | 1.25248 | -64.404 | 0.692804 | Ic
TETROL_B_B208 | 1.317327 | -84.506 | 0 | 0.720696 | 1.26379 | -65.073 | 0.694438 | P21/c
TETROL_A_A94 | 1.324884 | -84.502 | 0 | 0.724831 |  |  |  | Pbca
TETROL_A_A78 | 1.297668 | -84.482 | 0 | 0.709204 |  |  |  | C2/c
TETROL_A_A62 | 1.233144 | -84.458 | 0 | 0.675952 |  |  |  | P21/c
TETROL_A_A308 | 1.294372 | -84.438 | 0 | 0.710309 |  |  |  | P21/c
TETROL_B_B239 | 1.337678 | -84.421 | 0 | 0.732365 | 1.285803 | -65.014 | 0.704675 | P21/c
TETROL_B_B338 | 1.295256 | -84.414 | 0 | 0.709908 | 1.238039 | -64.886 | 0.680548 | Pbca
TETROL_B_B326 | 1.297268 | -84.404 | 0 | 0.711158 | 1.243405 | -65.195 | 0.683228 | P21/n
TETROL_A_A258 | 1.325491 | -84.393 | 0 | 0.721577 |  |  |  | P-1
TETROL_A_A280 | 1.322591 | -84.375 | 0 | 0.719764 |  |  |  | P-1
TETROL_A_A236 | 1.32118 | -84.348 | 0 | 0.720729 |  |  |  | P21/c
TETROL_B_B218 | 1.315957 | -84.341 | 0 | 0.724275 | 1.208487 | -63.247 | 0.667273 | I2/a
TETROL_B_B248 | 1.291861 | -84.324 | 0 | 0.709351 |  |  |  | Cc
TETROL_A_A1500 | 1.231525 | -84.31 | 0 | 0.668568 |  |  |  | P-1
TETROL_A_A327 | 1.331364 | -84.304 | 0 | 0.731289 |  |  |  | Cc
TETROL_A_A60 | 1.267204 | -84.286 | 0 | 0.690335 |  |  |  | P-1
TETROL_A_A241 | 1.361165 | -84.283 | 0 | 0.74386 |  |  |  | P21/c
TETROL_A_A367 | 1.346687 | -84.275 | 0 | 0.737954 |  |  |  | P21/n
TETROL_B_B261 | 1.31744 | -84.273 | 0 | 0.720584 | 1.255173 | -64.785 | 0.689124 | P21/c
TETROL_A_A168 | 1.303927 | -84.269 | 0 | 0.714059 |  |  |  | P21/c
TETROL_B_B33 | 1.332631 | -84.242 | 0 | 0.734155 | 1.206522 | -64.849 | 0.664465 | P21/n
TETROL_A_A121 | 1.277452 | -84.239 | 0 | 0.701019 |  |  |  | P21212
TETROL_A_A155 | 1.321076 | -84.192 | 0 | 0.720219 |  |  |  | P21/c
TETROL_A_A625 | 1.327913 | -84.191 | 0 | 0.727142 |  |  |  | C2/c
TETROL_B_B138 | 1.320326 | -84.147 | 0 | 0.721161 | 1.284936 | -66.536 | 0.703202 | P21/c
TETROL_B_B80 | 1.306152 | -84.135 | 0 | 0.713612 | 1.247216 | -65.537 | 0.682563 | C2/c
TETROL_B_B353 | 1.340446 | -84.127 | 0 | 0.733825 | 1.281299 | -64.916 | 0.701772 | P21/n
TETROL_B_B639 | 1.340438 | -84.125 | 0 | 0.735875 | 1.279108 | -64.832 | 0.702791 | P21/c
TETROL_B_B105 | 1.2917 | -84.124 | 0 | 0.706209 | 1.238118 | -64.554 | 0.679113 | Pbca
TETROL_A_A215 | 1.283511 | -84.121 | 0 | 0.703202 |  |  |  | C2/c
TETROL_A_A93 | 1.292319 | -84.118 | 0 | 0.707729 |  |  |  | C2/c
TETROL_B_B113 | 1.3147 | -84.109 | 0 | 0.716648 | 1.262784 | -65.191 | 0.688695 | P21/c
TETROL_A_A203 | 1.306588 | -84.095 | 0 | 0.716376 |  |  |  | P21/c
TETROL_A_A162 | 1.316827 | -84.091 | 0 | 0.725912 |  |  |  | P21/c
TETROL_B_B1218 | 1.224334 | -84.069 | 0 | 0.670332 | 1.190985 | -65.861 | 0.653404 | Pbcn
TETROL_A_A159 | 1.321122 | -84.052 | 0 | 0.722555 |  |  |  | C2/c
TETROL_A_A687 | 1.310846 | -84.051 | 0 | 0.717124 |  |  |  | C2/c
TETROL_A_A166 | 1.293613 | -84.034 | 0 | 0.708362 |  |  |  | Pbca
TETROL_A_A276 | 1.311971 | -84.022 | 0 | 0.719547 |  |  |  | Pbcn
TETROL_A_A316 | 1.305653 | -84.018 | 0 | 0.715643 |  |  |  | P21/c
TETROL_A_A147 | 1.313221 | -83.988 | 0 | 0.716703 |  |  |  | P21/c
TETROL_A_A341 | 1.335415 | -83.983 | 0 | 0.734543 |  |  |  | Cc
TETROL_B_B95 | 1.319654 | -83.978 | 0 | 0.722669 | 1.283302 | -66.066 | 0.703748 | P21/c
TETROL_A_A109 | 1.321409 | -83.977 | 0 | 0.72715 |  |  |  | P21/c
TETROL_A_A285 | 1.358606 | -83.965 | 0 | 0.745572 |  |  |  | Pbca
TETROL_B_B57 | 1.217807 | -83.94 | 0 | 0.663691 | 1.178021 | -65.04 | 0.643643 | P2/c
TETROL_A_A261 | 1.273908 | -83.92 | 0 | 0.696672 |  |  |  | Pca21
TETROL_A_A269 | 1.297124 | -83.909 | 0 | 0.710194 |  |  |  | C2/c
TETROL_A_A411 | 1.219029 | -83.896 | 0 | 0.665269 |  |  |  | C2/c
TETROL_A_A2094 | 1.314226 | -83.877 | 0 | 0.718828 |  |  |  | C2/c
TETROL_A_A270 | 1.296407 | -83.869 | 0 | 0.712786 |  |  |  | P21/c
TETROL_B_B143 | 1.318286 | -83.866 | 0 | 0.720844 |  |  |  | I2/a
TETROL_A_A2607 | 1.318707 | -83.865 | 0 | 0.721828 |  |  |  | Pna21
TETROL_B_B171 | 1.20229 | -83.845 | 0 | 0.658969 | 1.215648 | -65.898 | 0.667027 | P21/c
TETROL_A_A87 | 1.257847 | -83.832 | 0 | 0.68778 |  |  |  | P2/c
TETROL_A_A189 | 1.28441 | -83.821 | 0 | 0.705428 |  |  |  | P21/c
TETROL_A_A400 | 1.333345 | -83.817 | 0 | 0.724895 |  |  |  | C2/c
TETROL_A_A424 | 1.217899 | -83.81 | 0 | 0.665997 |  |  |  | P21/c
TETROL_A_A217 | 1.307213 | -83.806 | 0 | 0.717322 |  |  |  | P21/c
TETROL_A_A686 | 1.225983 | -83.796 | 0 | 0.671331 |  |  |  | Pbcn
TETROL_B_B230 | 1.343134 | -83.796 | 0 | 0.734983 |  |  |  | P21/c
TETROL_B_B66 | 1.309526 | -83.792 | 0 | 0.715456 | 1.260668 | -64.901 | 0.690951 | P21/c
TETROL_B_B88 | 1.320974 | -83.774 | 0 | 0.72239 | 1.271211 | -64.784 | 0.695792 | P21/c
TETROL_A_A167 | 1.267351 | -83.771 | 0 | 0.695976 |  |  |  | P21/c
TETROL_A_A186 | 1.275647 | -83.761 | 0 | 0.695143 |  |  |  | P21/c
TETROL_A_A374 | 1.295949 | -83.755 | 0 | 0.70845 |  |  |  | Pna21
TETROL_B_B376 | 1.281789 | -83.747 | 0 | 0.701546 | 1.23432 | -65.297 | 0.677966 | P21/c
TETROL_A_A267 | 1.275158 | -83.722 | 0 | 0.694937 |  |  |  | P21212
TETROL_B_B354 | 1.343446 | -83.722 | 0 | 0.735944 | 1.292164 | -64.675 | 0.709102 | P21/c
TETROL_A_A229 | 1.295877 | -83.656 | 0 | 0.711478 |  |  |  | P21/c
TETROL_B_B92 | 1.219936 | -83.656 | 0 | 0.665874 | 1.23104 | -64.671 | 0.674378 | P2/c
TETROL_A_A297 | 1.30224 | -83.647 | 0 | 0.712641 |  |  |  | C2/c
TETROL_A_A279 | 1.351101 | -83.599 | 0 | 0.740208 |  |  |  | P21/c
TETROL_A_A425 | 1.217017 | -83.554 | 0 | 0.666222 |  |  |  | C2/c
TETROL_A_A191 | 1.290331 | -83.547 | 0 | 0.706708 |  |  |  | P21/n
TETROL_B_B162 | 1.319054 | -83.543 | 0 | 0.720558 | 1.272842 | -65.372 | 0.696207 | I2/c
TETROL_A_A216 | 1.268054 | -83.537 | 0 | 0.696379 |  |  |  | P21/c
TETROL_A_A421 | 1.222515 | -83.495 | 0 | 0.668805 |  |  |  | C2/c
TETROL_A_A500 | 1.219435 | -83.48 | 0 | 0.664482 |  |  |  | P2/c
TETROL_A_A242 | 1.324282 | -83.425 | 0 | 0.723221 |  |  |  | C2/c
TETROL_A_A243 | 1.311961 | -83.424 | 0 | 0.718817 |  |  |  | P21/n
TETROL_B_B126 | 1.307832 | -83.408 | 0 | 0.714911 | 1.251016 | -64.212 | 0.684231 | P-1
TETROL_A_A76 | 1.259004 | -83.404 | 0 | 0.692967 |  |  |  | P21/c
TETROL_A_A213 | 1.345104 | -83.397 | 0 | 0.737116 |  |  |  | P21/c
TETROL_B_B311 | 1.306041 | -83.383 | 0 | 0.71428 |  |  |  | P21/c
TETROL_A_A365 | 1.217746 | -83.382 | 0 | 0.663244 |  |  |  | C2/c
TETROL_A_A230 | 1.278999 | -83.36 | 0 | 0.701424 |  |  |  | Pbca
TETROL_A_A745 | 1.278943 | -83.36 | 0 | 0.701437 |  |  |  | Pbca
TETROL_A_A117 | 1.274566 | -83.329 | 0 | 0.698516 |  |  |  | C2/c
TETROL_A_A127 | 1.263896 | -83.293 | 0 | 0.691996 |  |  |  | P21/c
TETROL_A_A103 | 1.278486 | -83.29 | 0 | 0.701296 |  |  |  | Pbcn
TETROL_B_B421 | 1.240523 | -83.257 | 0 | 0.679921 |  |  |  | A2/a
TETROL_A_A351 | 1.274346 | -83.218 | 0 | 0.694397 |  |  |  | C2/c
TETROL_A_A49 | 1.295587 | -83.202 | 0 | 0.711789 |  |  |  | Pbcn
TETROL_A_A320 | 1.364341 | -83.175 | 0 | 0.746298 |  |  |  | P-1
TETROL_A_A254 | 1.293436 | -83.17 | 0 | 0.707565 |  |  |  | C2/c
TETROL_B_B444 | 1.305416 | -83.137 | 0 | 0.71228 | 1.252743 | -64.531 | 0.684782 | P2/c
TETROL_A_A265 | 1.295988 | -83.114 | 0 | 0.709113 |  |  |  | P21/c
TETROL_A_A467 | 1.310181 | -83.089 | 0 | 0.716591 |  |  |  | P21/n
TETROL_A_A100 | 1.296317 | -83.063 | 0 | 0.712059 |  |  |  | P21/c
TETROL_A_A240 | 1.291557 | -83.054 | 0 | 0.708726 |  |  |  | Pca21
TETROL_A_A718 | 1.240285 | -83.005 | 0 | 0.678234 |  |  |  | P21/c
TETROL_B_B127 | 1.314694 | -83 | 0 | 0.719672 | 1.256616 | -64.042 | 0.688202 | C2/c
TETROL_A_A79 | 1.26417 | -82.995 | 0 | 0.692383 |  |  |  | C2/c
TETROL_A_A142 | 1.281438 | -82.992 | 0 | 0.698772 |  |  |  | P21/c
TETROL_A_A134 | 1.302907 | -82.979 | 0 | 0.715633 |  |  |  | Pbca
TETROL_A_A64 | 1.281561 | -82.966 | 0 | 0.704114 |  |  |  | Pna21
TETROL_A_A706 | 1.302721 | -82.925 | 0 | 0.713971 |  |  |  | I2/c
TETROL_B_B228 | 1.196696 | -82.921 | 0 | 0.652475 | 1.157994 | -64.783 | 0.632359 | C2/c
TETROL_A_A635 | 1.302842 | -82.912 | 0 | 0.713996 |  |  |  | C2/c
TETROL_B_B210 | 1.199567 | -82.9 | 0 | 0.65373 | 1.158255 | -64.791 | 0.632378 | C2/c
TETROL_A_A110 | 1.354516 | -82.898 | 0 | 0.742805 |  |  |  | P212121
TETROL_A_A360 | 1.27474 | -82.897 | 0 | 0.697447 |  |  |  | Pca21
TETROL_B_B233 | 1.196487 | -82.882 | 0 | 0.653225 | 1.158101 | -64.788 | 0.633876 | P21/c
TETROL_A_A130 | 1.32079 | -82.867 | 0 | 0.725713 |  |  |  | P21/c
TETROL_A_A135 | 1.342119 | -82.859 | 0 | 0.734674 |  |  |  | P212121
TETROL_A_A325 | 1.271927 | -82.857 | 0 | 0.698587 |  |  |  | Pca21
TETROL_A_A106 | 1.253366 | -82.82 | 0 | 0.687408 |  |  |  | P21/c
TETROL_A_A314 | 1.295244 | -82.81 | 0 | 0.710805 |  |  |  | Pbca
TETROL_A_A195 | 1.285008 | -82.8 | 0 | 0.701238 |  |  |  | P2/c
TETROL_B_B209 | 1.198499 | -82.796 | 0 | 0.653682 | 1.158343 | -64.787 | 0.632881 | C2/c
TETROL_A_A872 | 1.224583 | -82.791 | 0 | 0.668363 |  |  |  | P21/c
TETROL_A_A266 | 1.264601 | -82.784 | 0 | 0.695102 |  |  |  | Pna21
TETROL_A_A116 | 1.354808 | -82.756 | 0 | 0.7446 |  |  |  | P21/c
TETROL_A_A383 | 1.269133 | -82.755 | 0 | 0.691435 |  |  |  | Pbcn
TETROL_A_A284 | 1.264795 | -82.751 | 0 | 0.693216 |  |  |  | P212121
TETROL_A_A247 | 1.320421 | -82.747 | 0 | 0.722882 |  |  |  | P-1
TETROL_B_B217 | 1.195708 | -82.73 | 0 | 0.652129 | 1.158374 | -64.797 | 0.6316 | P2/c
TETROL_A_A209 | 1.277225 | -82.722 | 0 | 0.696041 |  |  |  | P21/c
TETROL_A_A118 | 1.229494 | -82.708 | 0 | 0.677534 |  |  |  | P2/n
TETROL_A_A208 | 1.332588 | -82.703 | 0 | 0.732974 |  |  |  | P21/c
TETROL_B_B212 | 1.195353 | -82.697 | 0 | 0.651805 | 1.158416 | -64.801 | 0.631907 | C2/c
TETROL_A_A757 | 1.253236 | -82.666 | 0 | 0.68732 |  |  |  | Pbca
TETROL_A_A104 | 1.28115 | -82.664 | 0 | 0.701743 |  |  |  | C2/c
TETROL_A_A583 | 1.282834 | -82.65 | 0 | 0.702625 |  |  |  | C2/c
TETROL_A_A340 | 1.207437 | -82.646 | 0 | 0.660717 |  |  |  | P21/c
TETROL_B_B236 | 1.19463 | -82.631 | 0 | 0.65249 | 1.158281 | -64.794 | 0.633712 | C2
TETROL_A_A67 | 1.320755 | -82.63 | 0 | 0.728338 |  |  |  | Pna21
TETROL_A_A434 | 1.293295 | -82.618 | 0 | 0.704961 |  |  |  | P21/c
TETROL_A_A151 | 1.248192 | -82.613 | 0 | 0.681528 |  |  |  | C2/c
TETROL_A_A232 | 1.267007 | -82.611 | 0 | 0.69169 |  |  |  | C2/c
TETROL_A_A66 | 1.264927 | -82.605 | 0 | 0.697082 |  |  |  | P21/c
TETROL_A_A158 | 1.293568 | -82.58 | 0 | 0.708937 |  |  |  | C2/c
TETROL_A_A161 | 1.249669 | -82.532 | 0 | 0.686937 |  |  |  | P2/n
TETROL_A_A222 | 1.250759 | -82.531 | 0 | 0.680816 |  |  |  | P21/c
TETROL_A_A42 | 1.344232 | -82.531 | 0 | 0.736702 |  |  |  | P21/c
TETROL_A_A163 | 1.295778 | -82.517 | 0 | 0.709931 |  |  |  | C2/c
TETROL_A_A221 | 1.297212 | -82.501 | 0 | 0.709767 |  |  |  | P21/c
TETROL_A_A869 | 1.282497 | -82.43 | 0 | 0.700191 |  |  |  | Pbca
TETROL_A_A169 | 1.252813 | -82.407 | 0 | 0.685455 |  |  |  | P21/c
TETROL_A_A490 | 1.288611 | -82.398 | 0 | 0.705464 |  |  |  | Pbca
TETROL_A_A184 | 1.226975 | -82.35 | 0 | 0.673717 |  |  |  | C2/c
TETROL_A_A119 | 1.339986 | -82.321 | 0 | 0.734139 |  |  |  | P21/c
TETROL_A_A88 | 1.33124 | -82.305 | 0 | 0.733318 |  |  |  | Pna21
TETROL_A_A244 | 1.270228 | -82.274 | 0 | 0.693883 |  |  |  | C2/c
TETROL_A_A333 | 1.289951 | -82.271 | 0 | 0.706449 |  |  |  | Pc
TETROL_A_A264 | 1.300656 | -82.247 | 0 | 0.711104 |  |  |  | P21/c
TETROL_A_A454 | 1.313224 | -82.244 | 0 | 0.720609 |  |  |  | I2/a
TETROL_A_A567 | 1.26134 | -82.219 | 0 | 0.691794 |  |  |  | Pbca
TETROL_A_A176 | 1.299241 | -82.167 | 0 | 0.708502 |  |  |  | I2/c
TETROL_A_A143 | 1.273218 | -82.166 | 0 | 0.699717 |  |  |  | C2/c
TETROL_A_A277 | 1.29014 | -82.163 | 0 | 0.71099 |  |  |  | Ia
TETROL_A_A343 | 1.253293 | -82.161 | 0 | 0.684535 |  |  |  | C2/c
TETROL_A_A199 | 1.281153 | -82.15 | 0 | 0.707103 |  |  |  | P212121
TETROL_A_A219 | 1.315795 | -82.135 | 0 | 0.720365 |  |  |  | C2/c
TETROL_A_A464 | 1.266495 | -82.129 | 0 | 0.69284 |  |  |  | Pbca
TETROL_A_A362 | 1.321996 | -82.105 | 0 | 0.727106 |  |  |  | P2/n
TETROL_A_A436 | 1.319113 | -82.081 | 0 | 0.72342 |  |  |  | P21/c
TETROL_A_A526 | 1.301228 | -82.073 | 0 | 0.713208 |  |  |  | C2/c
TETROL_A_A295 | 1.306709 | -82.037 | 0 | 0.715628 |  |  |  | C2/c
TETROL_A_A397 | 1.265859 | -82.037 | 0 | 0.693754 |  |  |  | Pbca
TETROL_A_A503 | 1.30652 | -81.97 | 0 | 0.715827 |  |  |  | P21/c
TETROL_A_A253 | 1.330552 | -81.958 | 0 | 0.729552 |  |  |  | C2/c
TETROL_A_A418 | 1.274045 | -81.953 | 0 | 0.693848 |  |  |  | Pca21
TETROL_A_A111 | 1.220117 | -81.941 | 0 | 0.667479 |  |  |  | P21/c
TETROL_A_A301 | 1.287199 | -81.871 | 0 | 0.702579 |  |  |  | P21/c
TETROL_A_A358 | 1.294913 | -81.847 | 0 | 0.706165 |  |  |  | P21/c
TETROL_A_A206 | 1.181324 | -81.802 | 0 | 0.647862 |  |  |  | C2/c
TETROL_A_A350 | 1.310615 | -81.772 | 0 | 0.715954 |  |  |  | P21/c
TETROL_A_A438 | 1.351907 | -81.768 | 0 | 0.741763 |  |  |  | P-1
TETROL_A_A200 | 1.224722 | -81.737 | 0 | 0.668283 |  |  |  | P21/c
TETROL_A_A608 | 1.299746 | -81.734 | 0 | 0.709213 |  |  |  | Pbcn
TETROL_A_A41 | 1.333783 | -81.692 | 0 | 0.726857 |  |  |  | P212121
TETROL_A_A291 | 1.282189 | -81.671 | 0 | 0.699956 |  |  |  | P2/c
TETROL_A_A334 | 1.263019 | -81.662 | 0 | 0.692269 |  |  |  | P21/n
TETROL_A_A179 | 1.235925 | -81.616 | 0 | 0.675645 |  |  |  | C2/c
TETROL_A_A326 | 1.31089 | -81.602 | 0 | 0.716133 |  |  |  | P21/c
TETROL_A_A922 | 1.296126 | -81.579 | 0 | 0.712131 |  |  |  | P21/a
TETROL_A_A37 | 1.277161 | -81.577 | 0 | 0.700142 |  |  |  | C2
TETROL_A_A356 | 1.164083 | -81.542 | 0 | 0.636621 |  |  |  | P21/c
TETROL_A_A185 | 1.292477 | -81.523 | 0 | 0.706539 |  |  |  | P21/c
TETROL_A_A2576 | 1.247747 | -81.521 | 0 | 0.682365 |  |  |  | P2/c
TETROL_A_A382 | 1.305334 | -81.519 | 0 | 0.715716 |  |  |  | P21/n
TETROL_A_A214 | 1.218804 | -81.515 | 0 | 0.669965 |  |  |  | P21/c
TETROL_A_A231 | 1.17811 | -81.51 | 0 | 0.644753 |  |  |  | C2/c
TETROL_A_A398 | 1.320307 | -81.509 | 0 | 0.724744 |  |  |  | Pbcn
TETROL_A_A294 | 1.302811 | -81.506 | 0 | 0.712658 |  |  |  | P21/c
TETROL_A_A188 | 1.294271 | -81.498 | 0 | 0.710771 |  |  |  | Pbca
TETROL_A_A372 | 1.272266 | -81.481 | 0 | 0.696222 |  |  |  | Pbcn
TETROL_A_A16 | 1.288814 | -81.462 | 0 | 0.708298 |  |  |  | I2/a
TETROL_A_A133 | 1.27882 | -81.457 | 0 | 0.701531 |  |  |  | Pbcn
TETROL_A_A381 | 1.271875 | -81.455 | 0 | 0.695025 |  |  |  | C2/c
TETROL_A_A477 | 1.307113 | -81.444 | 0 | 0.717376 |  |  |  | Pbcn
TETROL_A_A441 | 1.30572 | -81.417 | 0 | 0.714756 |  |  |  | P21/c
TETROL_A_A373 | 1.267757 | -81.4 | 0 | 0.693644 |  |  |  | Pna21
TETROL_A_A600 | 1.353791 | -81.359 | 0 | 0.742442 |  |  |  | C2/c
TETROL_A_A410 | 1.280186 | -81.345 | 0 | 0.703219 |  |  |  | P21/c
TETROL_A_A293 | 1.166162 | -81.325 | 0 | 0.637627 |  |  |  | P21/c
TETROL_A_A648 | 1.270326 | -81.324 | 0 | 0.694457 |  |  |  | C2/c
TETROL_A_A305 | 1.290484 | -81.322 | 0 | 0.704125 |  |  |  | C2/c
TETROL_A_A518 | 1.251317 | -81.299 | 0 | 0.688988 |  |  |  | P21/c
TETROL_A_A152 | 1.209904 | -81.285 | 0 | 0.659591 |  |  |  | P21/c
TETROL_A_A389 | 1.274109 | -81.248 | 0 | 0.698919 |  |  |  | Pbca
TETROL_A_A248 | 1.267161 | -81.194 | 0 | 0.691165 |  |  |  | P21/c
TETROL_A_A170 | 1.277178 | -81.169 | 0 | 0.699431 |  |  |  | P21/c
TETROL_B_B316 | 1.319623 | -81.147 | 0 | 0.72536 | 1.256806 | -64.841 | 0.687587 | P21/c
TETROL_A_A123 | 1.326725 | -81.143 | 0 | 0.725185 |  |  |  | C2
TETROL_A_A310 | 1.291762 | -81.134 | 0 | 0.709252 |  |  |  | P2/n
TETROL_A_A154 | 1.293621 | -81.127 | 0 | 0.709435 |  |  |  | P21/c
TETROL_A_A287 | 1.249723 | -81.127 | 0 | 0.6852 |  |  |  | C2
TETROL_A_A3357 | 1.278618 | -81.127 | 0 | 0.702709 |  |  |  | C2/c
TETROL_A_A233 | 1.292361 | -81.125 | 0 | 0.708765 |  |  |  | P21/n
TETROL_A_A263 | 1.20225 | -81.104 | 0 | 0.662402 |  |  |  | P2/c
TETROL_A_A414 | 1.322992 | -81.086 | 0 | 0.724192 |  |  |  | P21
TETROL_A_A38 | 1.319331 | -81.081 | 0 | 0.728368 |  |  |  | P212121
TETROL_A_A363 | 1.307628 | -81.074 | 0 | 0.716694 |  |  |  | P21/c
TETROL_A_A220 | 1.154334 | -81.068 | 0 | 0.632563 |  |  |  | C2/c
TETROL_A_A463 | 1.293594 | -81.039 | 0 | 0.710216 |  |  |  | C2/c
TETROL_A_A375 | 1.154368 | -81.025 | 0 | 0.627957 |  |  |  | P21/c
TETROL_A_A283 | 1.250414 | -81.017 | 0 | 0.683594 |  |  |  | C2/c
TETROL_A_A345 | 1.235017 | -81.015 | 0 | 0.675404 |  |  |  | Pca21
TETROL_A_A210 | 1.297865 | -81.013 | 0 | 0.708153 |  |  |  | C2/c
TETROL_A_A838 | 1.253507 | -80.985 | 0 | 0.684962 |  |  |  | Pca21
TETROL_A_A762 | 1.304779 | -80.976 | 0 | 0.715127 |  |  |  | C2/c
TETROL_A_A239 | 1.305673 | -80.971 | 0 | 0.715413 |  |  |  | P2/n
TETROL_A_A658 | 1.349656 | -80.96 | 0 | 0.740455 |  |  |  | C2/c
TETROL_A_A323 | 1.16088 | -80.959 | 0 | 0.633942 |  |  |  | C2/c
TETROL_A_A515 | 1.276909 | -80.953 | 0 | 0.698273 |  |  |  | Pbca
TETROL_A_A288 | 1.288509 | -80.94 | 0 | 0.710493 |  |  |  | Cc
TETROL_A_A299 | 1.269099 | -80.921 | 0 | 0.694031 |  |  |  | C2/c
TETROL_B_B188 | 1.30929 | -77.737 | 0 | 0.720468 | 1.263525 | -65.882 | 0.695501 | P21/c
TETROL_B_B278 | 1.189853 | -77.482 | 0 | 0.651707 | 1.259703 | -64.944 | 0.687507 | P21/n
TETROL_B_B491 | 1.158387 | -77.015 | 0 | 0.629508 | 1.259646 | -66.834 | 0.689675 | C2/c
TETROL_B_B1280 | 1.113871 | -70.656 | 0 | 0.614398 |  |  |  | C2/c
TETROL_B_B1926 | 1.09549 | -70.277 | 0 | 0.597587 | 1.250738 | -66.594 | 0.685148 | P21/c
TETROL_B_B1672 | 0.532125 | -68.199 | 0 | 0.29153 | 1.299317 | -67.173 | 0.712599 | C2/c
TETROL_B_B1460 | 1.136622 | -64.51 | 0 | 0.628489 | 1.253224 | -64.373 | 0.692603 | Cn