## 5AzauracilA_forxls
Filename | Density 1 /gcm-3 | Lattice Energy 1 /kJmol-1 | Unit Cell Free Energy 1 /kJmol-1 | Packing Coefficient 1 | Space Group | Experimental Info
XERBEB_opt_cb2 | 1.708879 | -109.251 | -125.189 | 0.756052 | Pbca | XERBEB (Form I)
XERBEB_opt_da92 | 1.67112 | -109.276 | -122.071 | 0.74046 | Cc
XERBEB_opt_au87 | 1.661179 | -109.002 | -126.943 | 0.735912 | Pna21
XERBEB_opt_au58 | 1.677823 | -108.059 | -124.095 | 0.741876 | Pna21
XERBEB_opt_am8 | 1.583863 | -107.967 | -123.817 | 0.69464 | P21/n
XERBEB_opt_ai37 | 1.712204 | -107.929 | -124.359 | 0.757001 | P21/c
XERBEB_opt_cb7 | 1.704826 | -107.714 | -124.806 | 0.754431 | Pbca
XERBEB_opt_am50 | 1.677267 | -106.439 | -123.381 | 0.740056 | P21/c
XERBEB_opt_ah6 | 1.695849 | -106.324 | -122.731 | 0.754595 | P21
XERBEB_opt_de90 | 1.693434 | -106.26 | -121.793 | 0.753465 | C2/c
XERBEB_opt_cc72 | 1.696866 | -106.081 | -124.123 | 0.750131 | Pbca
XERBEB_opt_cd45 | 1.672702 | -105.811 | -123.584 | 0.738321 | P21/b11
XERBEB_opt_da59 | 1.672678 | -105.662 | -119.616 | 0.745673 | Cc
XERBEB_opt_ay36 | 1.626897 | -105.196 | -122.165 | 0.713869 | Pca21
XERBEB_opt_ce76 | 1.679083 | -105.066 | -123.307 | 0.743805 | Pbcn
XERBEB_opt_ay98 | 1.637492 | -104.419 | -122.289 | 0.731679 | P1121
XERBEB_opt_ce48 | 1.565104 | -104.369 | -104.369 | 0.686633 | P2111
XERBEB_opt_cd107 | 1.563352 | -103.957 | -103.957 | 0.684793 | P2111
XERBEB_opt_ad62 | 1.665158 | -103.892 | 0 | 0.748049 | Pc
XERBEB_opt_ad5 | 1.639675 | -103.82 | -120.666 | 0.732041 | Pc
XERBEB_opt_aj76 | 1.641249 | -103.593 | -128.019 | 0.724902 | P2/c
XERBEB_opt_al87 | 1.647388 | -103.341 | 0 | 0.727599 | P2/c
XERBEB_opt_fa27 | 1.568998 | -103.162 | -119.649 | 0.69288 | P21/c
XERBEB_opt_ay95 | 1.63337 | -103.1 | 0 | 0.729209 | Pca21
XERBEB_opt_ar42 | 1.557902 | -103.005 | -103.005 | 0.682732 | P1
XERBEB_opt_ay49 | 1.634566 | -102.711 | 0 | 0.73148 | Pca21
XERBEB_opt_cb117 | 1.627294 | -102.664 | -120.069 | 0.718504 | Pbca
XERBEB_opt_aq71 | 1.638867 | -102.11 | -117.869 | 0.721662 | P212121
XERBEB_opt_aq62 | 1.699591 | -101.777 | -117.924 | 0.750018 | P212121
XERBEB_opt_cb115 | 1.664221 | -101.645 | -117.948 | 0.739797 | Pbca
XERBEB_opt_aq3 | 1.605651 | -101.54 | -117.924 | 0.709923 | P212121
XERBEB_opt_cd14 | 1.521288 | -101.513 | -118.496 | 0.669088 | P21/b11
XERBEB_opt_fa22 | 1.683875 | -101.162 | -117.631 | 0.745533 | P21
XERBEB_opt_av53 | 1.657634 | -100.418 | -100.418 | 0.731288 | P1121
XERBEB_opt_ar68 | 1.56958 | -100.315 | -100.315 | 0.693997 | P1
XERBEB_opt_fa53 | 1.631265 | -100.142 | -118.347 | 0.725136 | P21/c
XERBEB_opt_fa41 | 1.639887 | -99.935 | -116.972 | 0.725938 | P21/c
XERBEB_opt_fc25 | 1.608814 | -99.912 | -116.811 | 0.712262 | P21/c
XERBEB_opt_dd71 | 1.619284 | -99.882 | -116.186 | 0.71672 | C2/c
XERBEB_opt_ak53 | 1.636257 | -99.828 | -117.037 | 0.721409 | P21/c
XERBEB_opt_bh35 | 1.620495 | -99.765 | -99.765 | 0.713887 | P1
XERBEB_opt_ay93 | 1.620398 | -99.753 | -99.753 | 0.713871 | P1
XERBEB_opt_ai46 | 1.62557 | -99.656 | -115.702 | 0.716834 | P21/c
XERBEB_opt_fc54 | 1.683782 | -99.651 | -116.242 | 0.74295 | P21/c
XERBEB_opt_aq85 | 1.702965 | -99.643 | 0 | 0.757634 | P212121
XERBEB_opt_bh51 | 1.5983 | -99.5 | -99.5 | 0.704316 | P1
XERBEB_opt_ak85 | 1.683272 | -99.446 | -117.115 | 0.745995 | P21/c
XERBEB_opt_ca88 | 1.63121 | -99.329 | -114.783 | 0.72463 | P-1
XERBEB_opt_cb121 | 1.54426 | -99.317 | -116.009 | 0.680128 | Pbca