## LY2806920HClA_forxls
Filename | Density 1 /gcm-3 | Lattice Energy 1 /kJmol-1 | Packing Coefficient 1 | Space Group | Experimental Info
HEBZAS_dfA1_A1 | 1.3686 | -678.394 | 0.721394 | P21/c | HEBZAS (Form I)
HEBZAS_dfE1_E1 | 1.367959 | -678.506 | 0.720514 | P21/c | HEBZAS (Form IE)
HEBZAS_dfA22_A22 | 1.3878 | -679.528 | 0.734546 | P21/c
HEBZAS_dfA13_A13 | 1.3931 | -678.345 | 0.737127 | P21/a
HEBZAS_dfA4_A4 | 1.3266 | -675.739 | 0.698419 | P21/a
HEBZAS_dfA3_A3 | 1.3601 | -674.828 | 0.717013 | P21/n
HEBZAS_dfA6_A6 | 1.3528 | -673.709 | 0.715331 | P21/c
HEBZAS_dfA23_A23 | 1.3591 | -672.162 | 0.717887 | P21/c
HEBZAS_dfA10_A10 | 1.339 | -669.873 | 0.707401 | P21/a
HEBZAS_dfA9_A9 | 1.3649 | -667.909 | 0.719477 | P21/n
HEBZAS_dfA21_A21 | 1.275 | -667.251 | 0.674739 | P21/n
HEBZAS_dfA7_A7 | 1.2464 | -664.493 | 0.659027 | P21/n
HEBZAS_dfA8_A8 | 1.2183 | -663.601 | 0.642344 | P21/c
HEBZAS_dfA32_A32 | 1.2611 | -655.041 | 0.667442 | P21/n
HEBZAS_dfA19_A19 | 1.2334 | -653.854 | 0.650879 | P21/n
HEBZAS_dfA34_A34 | 1.3102 | -650.635 | 0.692296 | P21/n
HEBZAS_dfA15_A15 | 1.1865 | -650.505 | 0.629659 | P21/c
HEBZAS_dfA26_A26 | 1.2075 | -650.458 | 0.640248 | P21/a
HEBZAS_dfA17_A17 | 1.1763 | -647.961 | 0.621352 | P21/c
HEBZAS_dfA39_A39 | 1.2237 | -646.05 | 0.645294 | P21/n
HEBZAS_dfA2_A2 | 1.1923 | -645.909 | 0.631473 | P21/c
HEBZAS_dfA18_A18 | 1.2602 | -645.829 | 0.667031 | P21/c
HEBZAS_dfA47_A47 | 1.163 | -637.113 | 0.6124 | P21/c
HEBZAS_dfA40_A40 | 1.2965 | -636.877 | 0.684094 | P21/c