## PyreneA_forxls
Filename | Density 2 /gcm-3 | Lattice Energy 2 /kJmol-1 | Packing Coefficient 2 | Density 1 /gcm-3 | Lattice Energy 1 /kJmol-1 | Packing Coefficient 1 | Space Group | Experimental Info
PYRENE_opt_A260 |  |  |  | 1.265738 | -103.38 | 0.706658 | P21/c | PYRENE06 (Form II)
PYRENE_dfA156_A156 | 1.319498 | -109.263 | 0.738208 | 1.3152 | -107.447 | 0.735611 | P21/c | PYRENE08 (Form III)
PYRENE_opt_A1 |  |  |  | 1.31518 | -107.445 | 0.735933 | P21/c | PYRENE08 (Form III)
PYRENE_opt_A88 |  |  |  | 1.26472 | -101.535 | 0.70711 | C2 | PYRENE08 (Form III)
PYRENE_dfA4_A4 | 1.316362 | -108.825 | 0.736029 | 1.311792 | -107.051 | 0.73337 | P21
PYRENE_dfA5_A5 | 1.314682 | -108.588 | 0.734993 | 1.310949 | -106.848 | 0.73286 | P212121
PYRENE_dfA1402_A1402 | 1.3145 | -108.579 | 0.734989 | 1.311189 | -105.503 | 0.732739 | P212121
PYRENE_dfA75_A75 | 1.314486 | -108.578 | 0.73502 | 1.310336 | -106.823 | 0.732606 | P212121
PYRENE_dfA2_A2 | 1.318278 | -108.549 | 0.737196 | 1.313985 | -106.875 | 0.734486 | P21/c
PYRENE_dfA72_A72 | 1.314018 | -108.419 | 0.734428 | 1.310123 | -106.684 | 0.732382 | P21/c
PYRENE_dfA7_A7 | 1.310338 | -107.989 | 0.731374 | 1.307258 | -106.374 | 0.729531 | P21
PYRENE_dfA6_A6 | 1.307518 | -107.465 | 0.733033 | 1.304647 | -105.783 | 0.731445 | P21
PYRENE_dfA316_A316 | 1.303781 | -107.201 | 0.727467 | 1.298948 | -105.356 | 0.724733 | P21/c
PYRENE_opt_A1005 |  |  |  | 1.230297 | -97.94 | 0.688856 | C2/c
PYRENE_opt_A1006 |  |  |  | 1.228239 | -99.065 | 0.690578 | P21/c
PYRENE_opt_A10 |  |  |  | 1.295492 | -105.02 | 0.724667 | P21/c
PYRENE_opt_A1020 |  |  |  | 1.238624 | -100.01 | 0.68921 | P-1
PYRENE_opt_A1021 |  |  |  | 1.237786 | -99.94 | 0.694028 | P-1
PYRENE_opt_A102 |  |  |  | 1.266667 | -105.317 | 0.708044 | C2/c
PYRENE_opt_A1022 |  |  |  | 1.237832 | -99.944 | 0.689601 | P-1
PYRENE_opt_A1024 |  |  |  | 1.279663 | -103.346 | 0.712362 | P-1
PYRENE_opt_A1025 |  |  |  | 1.221598 | -97.705 | 0.686153 | P21/c
PYRENE_opt_A1026 |  |  |  | 1.223422 | -98.974 | 0.685068 | P212121
PYRENE_opt_A1033 |  |  |  | 1.249268 | -100.138 | 0.695849 | C2
PYRENE_opt_A1044 |  |  |  | 1.243575 | -97.535 | 0.694992 | Pna21
PYRENE_opt_A105 |  |  |  | 1.266234 | -102.495 | 0.708197 | P212121
PYRENE_opt_A1055 |  |  |  | 1.249273 | -99.318 | 0.699855 | Pna21
PYRENE_opt_A1056 |  |  |  | 1.252203 | -101.352 | 0.699329 | C2
PYRENE_opt_A1059 |  |  |  | 1.218768 | -97.465 | 0.679089 | Cc
PYRENE_opt_A106 |  |  |  | 1.257475 | -102.468 | 0.698949 | P-1
PYRENE_opt_A1066 |  |  |  | 1.214362 | -97.74 | 0.676436 | P21/c
PYRENE_opt_A107 |  |  |  | 1.257365 | -102.455 | 0.705273 | P-1
PYRENE_opt_A1072 |  |  |  | 1.215786 | -97.847 | 0.681177 | C2/c
PYRENE_opt_A108 |  |  |  | 1.257457 | -102.463 | 0.705718 | P-1
PYRENE_opt_A109 |  |  |  | 1.241919 | -100.421 | 0.691521 | P21/c
PYRENE_opt_A1094 |  |  |  | 1.215726 | -97.559 | 0.678094 | Pbca
PYRENE_opt_A110 |  |  |  | 1.261594 | -101.085 | 0.700756 | P21212
PYRENE_opt_A1104 |  |  |  | 1.221277 | -97.595 | 0.684376 | C2/c
PYRENE_opt_A1109 |  |  |  | 1.234213 | -102.078 | 0.688025 | P21/c
PYRENE_opt_A111 |  |  |  | 1.258712 | -100.864 | 0.700261 | C2/c
PYRENE_opt_A11 |  |  |  | 1.296301 | -103.58 | 0.724866 | P21/c
PYRENE_opt_A1113 |  |  |  | 1.244585 | -99.401 | 0.695295 | C2/c
PYRENE_opt_A112 |  |  |  | 1.276188 | -103.029 | 0.714815 | Pna21
PYRENE_opt_A1122 |  |  |  | 1.24933 | -100.146 | 0.699826 | Cc
PYRENE_opt_A113 |  |  |  | 1.248116 | -101.203 | 0.695805 | C2/c
PYRENE_opt_A114 |  |  |  | 1.271755 | -103.835 | 0.711037 | C2/c
PYRENE_opt_A1150 |  |  |  | 1.213811 | -97.839 | 0.675462 | C2
PYRENE_opt_A115 |  |  |  | 1.267335 | -101.924 | 0.706842 | P21/c
PYRENE_opt_A116 |  |  |  | 1.247015 | -100.4 | 0.696649 | P21/c
PYRENE_opt_A117 |  |  |  | 1.267393 | -99.817 | 0.707643 | C2/c
PYRENE_opt_A1172 |  |  |  | 1.258354 | -101.643 | 0.701743 | P21/c
PYRENE_opt_A1175 |  |  |  | 1.212234 | -97.978 | 0.679596 | P21/c
PYRENE_opt_A1180 |  |  |  | 1.225582 | -98.019 | 0.682703 | C2/c
PYRENE_opt_A118 |  |  |  | 1.257455 | -100.947 | 0.701195 | C2/c
PYRENE_opt_A119 |  |  |  | 1.27159 | -101.488 | 0.71102 | Pna21
PYRENE_opt_A120 |  |  |  | 1.266196 | -102.072 | 0.705522 | P21/c
PYRENE_opt_A121 |  |  |  | 1.257493 | -100.948 | 0.701173 | C2/c
PYRENE_opt_A12 |  |  |  | 1.294665 | -104.9 | 0.722501 | P21/c
PYRENE_opt_A122 |  |  |  | 1.265102 | -100.844 | 0.70723 | P21/c
PYRENE_opt_A123 |  |  |  | 1.275472 | -103.683 | 0.712716 | P21/c
PYRENE_opt_A124 |  |  |  | 1.262508 | -100.881 | 0.708397 | P21/c
PYRENE_opt_A125 |  |  |  | 1.254044 | -101.2 | 0.696238 | P21/c
PYRENE_opt_A126 |  |  |  | 1.275374 | -102.15 | 0.713581 | C2/c
PYRENE_opt_A127 |  |  |  | 1.295263 | -105.031 | 0.726999 | P21/c
PYRENE_opt_A128 |  |  |  | 1.245055 | -100.896 | 0.696144 | Pbca
PYRENE_opt_A129 |  |  |  | 1.243806 | -101.221 | 0.697127 | Pca21
PYRENE_opt_A130 |  |  |  | 1.24291 | -99.698 | 0.693543 | P21/c
PYRENE_opt_A131 |  |  |  | 1.25642 | -102.528 | 0.705048 | P21
PYRENE_opt_A13 |  |  |  | 1.293477 | -104.817 | 0.720735 | P21/c
PYRENE_opt_A132 |  |  |  | 1.265535 | -101.205 | 0.706584 | C2/c
PYRENE_opt_A133 |  |  |  | 1.265618 | -100.022 | 0.708268 | Pna21
PYRENE_opt_A134 |  |  |  | 1.236286 | -99.551 | 0.689525 | C2/c
PYRENE_opt_A135 |  |  |  | 1.267908 | -101.495 | 0.707357 | P21/c
PYRENE_opt_A136 |  |  |  | 1.258367 | -100.326 | 0.705458 | P21/c
PYRENE_opt_A1362 |  |  |  | 1.274671 | -102.308 | 0.712397 | C2/c
PYRENE_opt_A137 |  |  |  | 1.252276 | -100.784 | 0.699991 | C2/c
PYRENE_opt_A1376 |  |  |  | 1.300555 | -100.421 | 0.725801 | P212121
PYRENE_opt_A138 |  |  |  | 1.271506 | -101.847 | 0.709959 | P212121
PYRENE_opt_A139 |  |  |  | 1.260797 | -101.258 | 0.701465 | P21/c
PYRENE_opt_A140 |  |  |  | 1.259947 | -101.085 | 0.703077 | C2/c
PYRENE_opt_A14 |  |  |  | 1.298383 | -105.254 | 0.724651 | P21/c
PYRENE_opt_A142 |  |  |  | 1.280395 | -102.826 | 0.71512 | P21/c
PYRENE_opt_A143 |  |  |  | 1.26726 | -101.473 | 0.708499 | Pna21
PYRENE_opt_A1435 |  |  |  | 1.279361 | -102.637 | 0.71517 | Pna21
PYRENE_opt_A144 |  |  |  | 1.283038 | -103.108 | 0.716216 | P21/c
PYRENE_opt_A145 |  |  |  | 1.260713 | -101.138 | 0.704523 | P21/c
PYRENE_opt_A146 |  |  |  | 1.232657 | -97.689 | 0.685423 | C2/c
PYRENE_opt_A1466 |  |  |  | 1.220796 | -97.572 | 0.68352 | P21
PYRENE_opt_A1469 |  |  |  | 1.240813 | -99.175 | 0.689723 | C2/c
PYRENE_opt_A147 |  |  |  | 1.254791 | -100.645 | 0.699147 | C2/c
PYRENE_opt_A148 |  |  |  | 1.259953 | -101.76 | 0.70627 | P212121
PYRENE_opt_A149 |  |  |  | 1.258901 | -100.019 | 0.703691 | Pna21
PYRENE_opt_A150 |  |  |  | 1.259384 | -100.618 | 0.701165 | Pca21
PYRENE_opt_A151 |  |  |  | 1.241337 | -100.754 | 0.692474 | Pna21
PYRENE_opt_A15 |  |  |  | 1.298949 | -105.355 | 0.728063 | P21/c
PYRENE_opt_A152 |  |  |  | 1.239017 | -100.913 | 0.689329 | P21212
PYRENE_opt_A153 |  |  |  | 1.268095 | -98.472 | 0.70828 | Pna21
PYRENE_opt_A154 |  |  |  | 1.264794 | -100.784 | 0.708255 | Pca21
PYRENE_opt_A155 |  |  |  | 1.25426 | -100.173 | 0.702152 | P21/c
PYRENE_opt_A157 |  |  |  | 1.239044 | -100.869 | 0.693857 | Pbca
PYRENE_opt_A158 |  |  |  | 1.259916 | -100.717 | 0.705792 | P21/c
PYRENE_opt_A159 |  |  |  | 1.255301 | -101.276 | 0.700215 | P-1
PYRENE_opt_A1594 |  |  |  | 1.226833 | -98.225 | 0.683302 | C2
PYRENE_opt_A160 |  |  |  | 1.255003 | -101.25 | 0.700525 | P-1
PYRENE_opt_A161 |  |  |  | 1.266892 | -102.08 | 0.706884 | P21/c
PYRENE_opt_A1612 |  |  |  | 1.247788 | -99.749 | 0.695885 | C2/c
PYRENE_opt_A16 |  |  |  | 1.29472 | -105.063 | 0.72584 | P21/c
PYRENE_opt_A162 |  |  |  | 1.25834 | -101.643 | 0.704176 | P21/c
PYRENE_opt_A1623 |  |  |  | 1.231614 | -98.338 | 0.689134 | Pna21
PYRENE_opt_A163 |  |  |  | 1.257229 | -100.672 | 0.700706 | P21/c
PYRENE_opt_A164 |  |  |  | 1.259501 | -100.581 | 0.703529 | P21/c
PYRENE_opt_A165 |  |  |  | 1.257116 | -98.15 | 0.701949 | C2/c
PYRENE_opt_A166 |  |  |  | 1.261162 | -102.022 | 0.706162 | P21
PYRENE_opt_A167 |  |  |  | 1.234317 | -100.266 | 0.690714 | P21/c
PYRENE_opt_A168 |  |  |  | 1.243677 | -100.129 | 0.693508 | P21/c
PYRENE_opt_A1685 |  |  |  | 1.226363 | -100.451 | 0.684957 | C2/c
PYRENE_opt_A169 |  |  |  | 1.253477 | -99.967 | 0.699927 | Pna21
PYRENE_opt_A170 |  |  |  | 1.231728 | -99.798 | 0.68655 | P21/c
PYRENE_opt_A171 |  |  |  | 1.238265 | -101.04 | 0.691056 | P21/c
PYRENE_opt_A17 |  |  |  | 1.296965 | -103.414 | 0.725323 | Pca21
PYRENE_opt_A172 |  |  |  | 1.265529 | -102.236 | 0.70848 | C2/c
PYRENE_opt_A173 |  |  |  | 1.25695 | -100.899 | 0.704145 | P21/c
PYRENE_opt_A174 |  |  |  | 1.260429 | -101.187 | 0.702418 | P21/c
PYRENE_opt_A1745 |  |  |  | 1.237471 | -98.039 | 0.691416 | C2/c
PYRENE_opt_A175 |  |  |  | 1.23966 | -100.011 | 0.69036 | P21/c
PYRENE_opt_A176 |  |  |  | 1.263948 | -101.323 | 0.708057 | Pna21
PYRENE_opt_A177 |  |  |  | 1.229544 | -100.577 | 0.687002 | Pna21
PYRENE_opt_A178 |  |  |  | 1.252204 | -101.354 | 0.698758 | C2/c
PYRENE_opt_A179 |  |  |  | 1.236192 | -100.43 | 0.689283 | C2
PYRENE_opt_A180 |  |  |  | 1.252211 | -101.356 | 0.699629 | C2/c
PYRENE_opt_A181 |  |  |  | 1.25773 | -99.423 | 0.703354 | C2/c
PYRENE_opt_A18 |  |  |  | 1.295256 | -105.029 | 0.72701 | P21/c
PYRENE_opt_A182 |  |  |  | 1.253942 | -100.791 | 0.698462 | P21/c
PYRENE_opt_A1830 |  |  |  | 1.250144 | -97.592 | 0.699018 | Pbca
PYRENE_opt_A183 |  |  |  | 1.253993 | -101.238 | 0.70094 | P21/c
PYRENE_opt_A1838 |  |  |  | 1.252192 | -101.351 | 0.69964 | C2/c
PYRENE_opt_A185 |  |  |  | 1.252055 | -99.414 | 0.699228 | C2/c
PYRENE_opt_A186 |  |  |  | 1.238094 | -100.812 | 0.688105 | P21/c
PYRENE_opt_A187 |  |  |  | 1.25133 | -99.789 | 0.697868 | C2/c
PYRENE_opt_A1877 |  |  |  | 1.241179 | -100.079 | 0.694138 | C2/c
PYRENE_opt_A1878 |  |  |  | 1.266504 | -100.23 | 0.710892 | Pca21
PYRENE_opt_A188 |  |  |  | 1.226384 | -100.183 | 0.683163 | Pca21
PYRENE_opt_A1882 |  |  |  | 1.218352 | -99.678 | 0.678442 | P21/c
PYRENE_opt_A1883 |  |  |  | 1.233188 | -98.855 | 0.686809 | P21/c
PYRENE_opt_A189 |  |  |  | 1.226634 | -101.638 | 0.675762 | P-1
PYRENE_opt_A1899 |  |  |  | 1.260152 | -100.917 | 0.705887 | P21/c
PYRENE_opt_A190 |  |  |  | 1.234079 | -102.252 | 0.684848 | P-1
PYRENE_opt_A191 |  |  |  | 1.238331 | -101.484 | 0.687575 | P21
PYRENE_opt_A19 |  |  |  | 1.292524 | -104.512 | 0.724038 | P21/c
PYRENE_opt_A192 |  |  |  | 1.259067 | -100.554 | 0.704172 | C2/c
PYRENE_opt_A193 |  |  |  | 1.256302 | -99.998 | 0.70413 | Pna21
PYRENE_opt_A194 |  |  |  | 1.255605 | -103 | 0.698287 | P-1
PYRENE_opt_A195 |  |  |  | 1.251461 | -100.993 | 0.69982 | P21/c
PYRENE_opt_A196 |  |  |  | 1.232673 | -99.887 | 0.688261 | P21/c
PYRENE_opt_A197 |  |  |  | 1.255607 | -102.999 | 0.698258 | P-1
PYRENE_opt_A198 |  |  |  | 1.27498 | -101.08 | 0.713348 | P21
PYRENE_opt_A199 |  |  |  | 1.25506 | -100.586 | 0.702301 | C2/c
PYRENE_opt_A1994 |  |  |  | 1.263816 | -98.729 | 0.70654 | Pbca
PYRENE_opt_A1996 |  |  |  | 1.273115 | -103.28 | 0.709759 | P21/c
PYRENE_opt_A2000 |  |  |  | 1.2784 | -103.23 | 0.715292 | P-1
PYRENE_opt_A200 |  |  |  | 1.253835 | -99.826 | 0.704302 | P-1
PYRENE_opt_A2003 |  |  |  | 1.241218 | -98.181 | 0.693715 | Pbca
PYRENE_opt_A2011 |  |  |  | 1.294756 | -105.068 | 0.721599 | P21/c
PYRENE_opt_A201 |  |  |  | 1.253762 | -99.819 | 0.699388 | P-1
PYRENE_opt_A20 |  |  |  | 1.290783 | -104.267 | 0.723845 | Pna21
PYRENE_opt_A202 |  |  |  | 1.257217 | -101.027 | 0.703065 | P21/c
PYRENE_opt_A203 |  |  |  | 1.256891 | -100.941 | 0.700064 | P21/c
PYRENE_opt_A2033 |  |  |  | 1.241161 | -100.077 | 0.69412 | C2/c
PYRENE_opt_A2041 |  |  |  | 1.228903 | -100.42 | 0.684237 | P21/c
PYRENE_opt_A204 |  |  |  | 1.262283 | -100.603 | 0.706729 | P21
PYRENE_opt_A205 |  |  |  | 1.243053 | -101.271 | 0.694946 | P21/c
PYRENE_opt_A206 |  |  |  | 1.249491 | -101.141 | 0.701448 | P21/c
PYRENE_opt_A208 |  |  |  | 1.249387 | -101.629 | 0.69856 | P-1
PYRENE_opt_A209 |  |  |  | 1.24941 | -101.632 | 0.69667 | P-1
PYRENE_opt_A210 |  |  |  | 1.232102 | -100.203 | 0.688408 | P21/c
PYRENE_opt_A211 |  |  |  | 1.247251 | -100.858 | 0.695637 | P-1
PYRENE_opt_A21 |  |  |  | 1.293724 | -103.193 | 0.725072 | Pca21
PYRENE_opt_A212 |  |  |  | 1.24735 | -100.864 | 0.695584 | P-1
PYRENE_opt_A2127 |  |  |  | 1.258353 | -102.997 | 0.699033 | P-1
PYRENE_opt_A213 |  |  |  | 1.249396 | -100.266 | 0.696867 | P21/c
PYRENE_opt_A214 |  |  |  | 1.228111 | -99.355 | 0.687222 | P21
PYRENE_opt_A2143 |  |  |  | 1.2414 | -97.917 | 0.693991 | Pbca
PYRENE_opt_A215 |  |  |  | 1.294671 | -104.901 | 0.724268 | P21/c
PYRENE_opt_A216 |  |  |  | 1.252273 | -98.733 | 0.69762 | Pca21
PYRENE_opt_A217 |  |  |  | 1.23664 | -99.527 | 0.690134 | Pna21
PYRENE_opt_A2178 |  |  |  | 1.249168 | -99.876 | 0.697171 | C2/c
PYRENE_opt_A218 |  |  |  | 1.252252 | -97.768 | 0.699988 | C2/c
PYRENE_opt_A2182 |  |  |  | 1.271605 | -101.65 | 0.712033 | P21/c
PYRENE_opt_A2189 |  |  |  | 1.271598 | -101.649 | 0.712024 | P21/c
PYRENE_opt_A22 |  |  |  | 1.288723 | -103.864 | 0.718959 | P21
PYRENE_opt_A222 |  |  |  | 1.241949 | -99.053 | 0.693612 | P-1
PYRENE_opt_A2236 |  |  |  | 1.258488 | -102.117 | 0.70265 | C2/c
PYRENE_opt_A224 |  |  |  | 1.248853 | -98.614 | 0.698632 | C2/c
PYRENE_opt_A225 |  |  |  | 1.255614 | -103.001 | 0.700402 | P-1
PYRENE_opt_A226 |  |  |  | 1.255528 | -102.992 | 0.703675 | P-1
PYRENE_opt_A227 |  |  |  | 1.255644 | -103.003 | 0.701391 | P-1
PYRENE_opt_A2277 |  |  |  | 1.295285 | -105.034 | 0.72325 | P21/c
PYRENE_opt_A228 |  |  |  | 1.272647 | -101.116 | 0.710952 | Pna21
PYRENE_opt_A229 |  |  |  | 1.269446 | -101.422 | 0.707731 | P21/c
PYRENE_opt_A230 |  |  |  | 1.252058 | -100.169 | 0.70101 | C2/c
PYRENE_opt_A231 |  |  |  | 1.246502 | -99.838 | 0.6936 | P21/c
PYRENE_opt_A23 |  |  |  | 1.28277 | -102.725 | 0.715048 | C2/c
PYRENE_opt_A232 |  |  |  | 1.257507 | -101.198 | 0.701414 | P21/c
PYRENE_opt_A233 |  |  |  | 1.246317 | -100.657 | 0.695501 | P-1
PYRENE_opt_A235 |  |  |  | 1.24628 | -100.655 | 0.695783 | P-1
PYRENE_opt_A237 |  |  |  | 1.264776 | -100.781 | 0.707868 | Pca21
PYRENE_opt_A238 |  |  |  | 1.247328 | -99.735 | 0.695218 | Cc
PYRENE_opt_A2386 |  |  |  | 1.242452 | -99.13 | 0.695695 | C2/c
PYRENE_opt_A2389 |  |  |  | 1.232997 | -98.817 | 0.687812 | P21/c
PYRENE_opt_A239 |  |  |  | 1.218593 | -97.962 | 0.682514 | P21/c
PYRENE_opt_A2393 |  |  |  | 1.268334 | -99.767 | 0.708694 | C2/c
PYRENE_opt_A240 |  |  |  | 1.247948 | -100.596 | 0.698552 | P21/c
PYRENE_opt_A241 |  |  |  | 1.242792 | -98.927 | 0.694671 | C2/c
PYRENE_opt_A24 |  |  |  | 1.292498 | -104.228 | 0.722813 | P212121
PYRENE_opt_A2418 |  |  |  | 1.24651 | -99.838 | 0.696049 | P21/c
PYRENE_opt_A2423 |  |  |  | 1.245727 | -99.002 | 0.695628 | C2/c
PYRENE_opt_A243 |  |  |  | 1.225569 | -100.489 | 0.686521 | Pbca
PYRENE_opt_A244 |  |  |  | 1.242979 | -98.843 | 0.697007 | Cc
PYRENE_opt_A245 |  |  |  | 1.250819 | -100.942 | 0.700819 | P21/c
PYRENE_opt_A246 |  |  |  | 1.247388 | -100.354 | 0.701921 | P21
PYRENE_opt_A247 |  |  |  | 1.250672 | -100.516 | 0.698446 | C2/c
PYRENE_opt_A248 |  |  |  | 1.226362 | -100.448 | 0.684943 | C2/c
PYRENE_opt_A249 |  |  |  | 1.249471 | -99.329 | 0.69639 | Pca21
PYRENE_opt_A250 |  |  |  | 1.25096 | -100.808 | 0.701083 | P21/c
PYRENE_opt_A251 |  |  |  | 1.251785 | -99.968 | 0.701558 | P212121
PYRENE_opt_A25 |  |  |  | 1.290125 | -102.086 | 0.721217 | Pna21
PYRENE_opt_A2528 |  |  |  | 1.290784 | -104.267 | 0.72384 | Pna21
PYRENE_opt_A253 |  |  |  | 1.245793 | -100.431 | 0.697521 | P21/c
PYRENE_opt_A254 |  |  |  | 1.243854 | -98.585 | 0.67089 | P-1
PYRENE_opt_A255 |  |  |  | 1.243803 | -98.579 | 0.698365 | Cc
PYRENE_opt_A256 |  |  |  | 1.263205 | -103.224 | 0.702806 | P21/c
PYRENE_opt_A258 |  |  |  | 1.271635 | -101.653 | 0.712031 | P21/c
PYRENE_opt_A2590 |  |  |  | 1.232312 | -98.256 | 0.688923 | P21/c
PYRENE_opt_A259 |  |  |  | 1.228861 | -100.415 | 0.684285 | P21/c
PYRENE_opt_A261 |  |  |  | 1.241409 | -99.338 | 0.695357 | P21212
PYRENE_opt_A26 |  |  |  | 1.286249 | -102.005 | 0.720137 | Pca21
PYRENE_opt_A262 |  |  |  | 1.24489 | -100.694 | 0.695558 | P-1
PYRENE_opt_A263 |  |  |  | 1.245218 | -99.138 | 0.697811 | Cc
PYRENE_opt_A264 |  |  |  | 1.242472 | -99.132 | 0.694477 | C2/c
PYRENE_opt_A265 |  |  |  | 1.238339 | -101.484 | 0.692497 | C2/c
PYRENE_opt_A266 |  |  |  | 1.236712 | -99.272 | 0.689059 | P21/c
PYRENE_opt_A267 |  |  |  | 1.245731 | -99.004 | 0.696376 | C2/c
PYRENE_opt_A268 |  |  |  | 1.25787 | -101.347 | 0.703572 | C2/c
PYRENE_opt_A269 |  |  |  | 1.263541 | -101.369 | 0.704921 | C2/c
PYRENE_opt_A2698 |  |  |  | 1.274333 | -102.35 | 0.711444 | P21/c
PYRENE_opt_A270 |  |  |  | 1.246825 | -99.611 | 0.695212 | P212121
PYRENE_opt_A27 |  |  |  | 1.290383 | -101.921 | 0.721788 | Pna21
PYRENE_opt_A272 |  |  |  | 1.27642 | -101.464 | 0.714467 | P21/c
PYRENE_opt_A273 |  |  |  | 1.250122 | -100.769 | 0.699039 | Pna21
PYRENE_opt_A274 |  |  |  | 1.243805 | -99.323 | 0.69615 | P21/c
PYRENE_opt_A275 |  |  |  | 1.250293 | -102.251 | 0.697946 | P21/c
PYRENE_opt_A276 |  |  |  | 1.238335 | -98.962 | 0.689424 | C2
PYRENE_opt_A277 |  |  |  | 1.23903 | -99.76 | 0.69164 | P21/c
PYRENE_opt_A278 |  |  |  | 1.263192 | -103.222 | 0.702786 | P21/c
PYRENE_opt_A279 |  |  |  | 1.238433 | -102.697 | 0.692214 | P-1
PYRENE_opt_A280 |  |  |  | 1.252119 | -99.692 | 0.698615 | C2/c
PYRENE_opt_A281 |  |  |  | 1.226386 | -100.449 | 0.684945 | C2/c
PYRENE_opt_A28 |  |  |  | 1.28978 | -102.961 | 0.720305 | Pna21
PYRENE_opt_A282 |  |  |  | 1.218959 | -99.57 | 0.681366 | Pbca
PYRENE_opt_A283 |  |  |  | 1.248487 | -99.93 | 0.696615 | P21/c
PYRENE_opt_A284 |  |  |  | 1.25017 | -100.446 | 0.696013 | P21/c
PYRENE_opt_A285 |  |  |  | 1.247691 | -102.069 | 0.697213 | P21
PYRENE_opt_A286 |  |  |  | 1.25196 | -98.341 | 0.701004 | Pna21
PYRENE_opt_A287 |  |  |  | 1.24883 | -99.577 | 0.700258 | P21/c
PYRENE_opt_A288 |  |  |  | 1.277075 | -102.777 | 0.713227 | P212121
PYRENE_opt_A2890 |  |  |  | 1.230575 | -98.362 | 0.685676 | Pna21
PYRENE_opt_A289 |  |  |  | 1.24748 | -98.718 | 0.699661 | Pna21
PYRENE_opt_A290 |  |  |  | 1.25788 | -101.348 | 0.702132 | C2/c
PYRENE_opt_A2903 |  |  |  | 1.229287 | -98.512 | 0.68618 | P212121
PYRENE_opt_A2904 |  |  |  | 1.279207 | -101.037 | 0.713941 | P212121
PYRENE_opt_A291 |  |  |  | 1.25066 | -101.754 | 0.70071 | P21/c
PYRENE_opt_A29 |  |  |  | 1.284124 | -103.597 | 0.718033 | Pna21
PYRENE_opt_A292 |  |  |  | 1.245062 | -101.24 | 0.697982 | P21/c
PYRENE_opt_A293 |  |  |  | 1.247868 | -99.26 | 0.699504 | Pna21
PYRENE_opt_A294 |  |  |  | 1.256059 | -100.667 | 0.701447 | P212121
PYRENE_opt_A295 |  |  |  | 1.252121 | -99.694 | 0.698635 | C2/c
PYRENE_opt_A2954 |  |  |  | 1.226359 | -100.178 | 0.683174 | Pca21
PYRENE_opt_A2956 |  |  |  | 1.205068 | -98.434 | 0.673419 | P21212
PYRENE_opt_A2959 |  |  |  | 1.316184 | -100.051 | 0.734754 | P212121
PYRENE_opt_A296 |  |  |  | 1.238237 | -98.89 | 0.691532 | P21/c
PYRENE_opt_A2965 |  |  |  | 1.276492 | -101.072 | 0.713778 | P212121
PYRENE_opt_A297 |  |  |  | 1.247357 | -98.531 | 0.6959 | C2/c
PYRENE_opt_A298 |  |  |  | 1.24504 | -101.235 | 0.695307 | Pna21
PYRENE_opt_A299 |  |  |  | 1.247773 | -99.748 | 0.695896 | C2/c
PYRENE_opt_A300 |  |  |  | 1.272809 | -102.127 | 0.709805 | Pna21
PYRENE_opt_A301 |  |  |  | 1.247143 | -99.704 | 0.697388 | Pna21
PYRENE_opt_A30 |  |  |  | 1.272385 | -104.166 | 0.712406 | P21/c
PYRENE_opt_A302 |  |  |  | 1.266664 | -105.315 | 0.706626 | P21/c
PYRENE_opt_A303 |  |  |  | 1.234213 | -102.077 | 0.691574 | P21/c
PYRENE_opt_A304 |  |  |  | 1.270193 | -103.092 | 0.709701 | P21/c
PYRENE_opt_A305 |  |  |  | 1.249312 | -99.323 | 0.699886 | Pna21
PYRENE_opt_A306 |  |  |  | 1.246282 | -100.228 | 0.696617 | P21/c
PYRENE_opt_A307 |  |  |  | 1.2622 | -101.513 | 0.704532 | P21/c
PYRENE_opt_A3079 |  |  |  | 1.258486 | -102.116 | 0.702673 | C2/c
PYRENE_opt_A308 |  |  |  | 1.245711 | -98.999 | 0.696278 | C2/c
PYRENE_opt_A309 |  |  |  | 1.253888 | -100.71 | 0.699914 | C2/c
PYRENE_opt_A310 |  |  |  | 1.260589 | -99.94 | 0.704797 | C2/c
PYRENE_opt_A311 |  |  |  | 1.243993 | -97.907 | 0.696426 | Pna21
PYRENE_opt_A31 |  |  |  | 1.285395 | -103.602 | 0.720793 | P21
PYRENE_opt_A312 |  |  |  | 1.232134 | -99.191 | 0.687873 | P21/c
PYRENE_opt_A3122 |  |  |  | 1.241065 | -99.958 | 0.69567 | P21/c
PYRENE_opt_A3125 |  |  |  | 1.250358 | -101.375 | 0.699898 | Pna21
PYRENE_opt_A3 |  |  |  | 1.310316 | -106.821 | 0.732583 | P212121
PYRENE_opt_A313 |  |  |  | 1.221562 | -99.043 | 0.682809 | C2
PYRENE_opt_A3135 |  |  |  | 1.250101 | -97.587 | 0.699001 | Pbca
PYRENE_opt_A314 |  |  |  | 1.225613 | -99.393 | 0.68206 | P21/c
PYRENE_opt_A317 |  |  |  | 1.239717 | -98.77 | 0.693216 | C2/c
PYRENE_opt_A318 |  |  |  | 1.253648 | -98.933 | 0.701882 | Cc
PYRENE_opt_A319 |  |  |  | 1.226552 | -98.705 | 0.683489 | P21/c
PYRENE_opt_A320 |  |  |  | 1.249091 | -99.358 | 0.699541 | Pna21
PYRENE_opt_A321 |  |  |  | 1.238332 | -101.484 | 0.689936 | P21/c
PYRENE_opt_A32 |  |  |  | 1.275396 | -101.643 | 0.713817 | P21/c
PYRENE_opt_A323 |  |  |  | 1.25259 | -97.72 | 0.699392 | Pna21
PYRENE_opt_A324 |  |  |  | 1.250147 | -97.592 | 0.699027 | Pbca
PYRENE_opt_A325 |  |  |  | 1.240861 | -100.859 | 0.692655 | C2/c
PYRENE_opt_A326 |  |  |  | 1.230044 | -98.776 | 0.685999 | Pna21
PYRENE_opt_A327 |  |  |  | 1.245632 | -100.939 | 0.698648 | P-1
PYRENE_opt_A3281 |  |  |  | 1.241958 | -99.055 | 0.690765 | P-1
PYRENE_opt_A328 |  |  |  | 1.245616 | -100.937 | 0.694565 | P-1
PYRENE_opt_A329 |  |  |  | 1.245669 | -100.941 | 0.700003 | P-1
PYRENE_opt_A330 |  |  |  | 1.241128 | -100.074 | 0.691167 | C2/c
PYRENE_opt_A331 |  |  |  | 1.258733 | -100.87 | 0.700272 | C2/c
PYRENE_opt_A333 |  |  |  | 1.293501 | -104.818 | 0.720797 | P21/c
PYRENE_opt_A334 |  |  |  | 1.262823 | -102.219 | 0.705181 | C2/c
PYRENE_opt_A335 |  |  |  | 1.229496 | -98.392 | 0.687529 | P21/c
PYRENE_opt_A336 |  |  |  | 1.241838 | -99.232 | 0.694476 | P21/c
PYRENE_opt_A337 |  |  |  | 1.242684 | -99.083 | 0.695589 | P21/c
PYRENE_opt_A340 |  |  |  | 1.244113 | -99.763 | 0.693432 | P21
PYRENE_opt_A341 |  |  |  | 1.23893 | -98.283 | 0.691996 | C2
PYRENE_opt_A342 |  |  |  | 1.218357 | -99.674 | 0.683551 | P21/c
PYRENE_opt_A3428 |  |  |  | 1.238525 | -99.966 | 0.686643 | P-1
PYRENE_opt_A343 |  |  |  | 1.237245 | -97.975 | 0.690848 | C2/c
PYRENE_opt_A344 |  |  |  | 1.236088 | -97.851 | 0.690053 | P21/c
PYRENE_opt_A345 |  |  |  | 1.243691 | -100.116 | 0.693494 | P21/c
PYRENE_opt_A346 |  |  |  | 1.245764 | -99.416 | 0.697043 | P21/c
PYRENE_opt_A347 |  |  |  | 1.250815 | -99.181 | 0.697664 | P21/c
PYRENE_opt_A348 |  |  |  | 1.225961 | -98.533 | 0.684722 | P21/c
PYRENE_opt_A349 |  |  |  | 1.232778 | -97.969 | 0.687646 | P21/c
PYRENE_opt_A350 |  |  |  | 1.248084 | -101.034 | 0.698013 | C2/c
PYRENE_opt_A3505 |  |  |  | 1.26668 | -105.318 | 0.708382 | P-1
PYRENE_opt_A351 |  |  |  | 1.249261 | -100.137 | 0.695524 | C2
PYRENE_opt_A352 |  |  |  | 1.231914 | -100.193 | 0.688762 | P21/c
PYRENE_opt_A3527 |  |  |  | 1.255606 | -102.999 | 0.701374 | P-1
PYRENE_opt_A353 |  |  |  | 1.237981 | -98.413 | 0.691495 | P21212
PYRENE_opt_A3533 |  |  |  | 1.266644 | -105.314 | 0.701508 | P-1
PYRENE_opt_A354 |  |  |  | 1.23819 | -99.118 | 0.693868 | P21/c
PYRENE_opt_A3551 |  |  |  | 1.26667 | -105.315 | 0.70691 | P-1
PYRENE_opt_A356 |  |  |  | 1.261599 | -101.09 | 0.707447 | P21212
PYRENE_opt_A357 |  |  |  | 1.219985 | -98.02 | 0.682599 | Pbcn
PYRENE_opt_A3578 |  |  |  | 1.236353 | -98.079 | 0.68891 | C2/c
PYRENE_opt_A3580 |  |  |  | 1.258481 | -102.115 | 0.70265 | C2/c
PYRENE_opt_A358 |  |  |  | 1.254949 | -100.367 | 0.702345 | Pna21
PYRENE_opt_A359 |  |  |  | 1.244729 | -99.367 | 0.695568 | Pna21
PYRENE_opt_A36 |  |  |  | 1.279596 | -103.341 | 0.712325 | P-1
PYRENE_opt_A363 |  |  |  | 1.223325 | -97.547 | 0.682168 | Pbcn
PYRENE_opt_A364 |  |  |  | 1.241057 | -99.957 | 0.694461 | P21/c
PYRENE_opt_A365 |  |  |  | 1.245683 | -98.126 | 0.696391 | C2
PYRENE_opt_A366 |  |  |  | 1.244567 | -99.4 | 0.695914 | C2/c
PYRENE_opt_A367 |  |  |  | 1.244449 | -97.864 | 0.696318 | C2/c
PYRENE_opt_A368 |  |  |  | 1.248246 | -98.892 | 0.698822 | C2/c
PYRENE_opt_A369 |  |  |  | 1.207124 | -98.669 | 0.674732 | C2
PYRENE_opt_A370 |  |  |  | 1.241118 | -99.425 | 0.693039 | P21/c
PYRENE_opt_A371 |  |  |  | 1.236657 | -99.382 | 0.692309 | Cc
PYRENE_opt_A37 |  |  |  | 1.279259 | -103.312 | 0.696091 | P-1
PYRENE_opt_A372 |  |  |  | 1.241838 | -98.264 | 0.6922 | C2/c
PYRENE_opt_A373 |  |  |  | 1.271516 | -102.994 | 0.709396 | C2/c
PYRENE_opt_A3737 |  |  |  | 1.241579 | -99.451 | 0.691288 | P-1
PYRENE_opt_A374 |  |  |  | 1.240548 | -98.128 | 0.69019 | P21/c
PYRENE_opt_A3744 |  |  |  | 1.228181 | -98.646 | 0.687524 | Cc
PYRENE_opt_A375 |  |  |  | 1.24803 | -101.065 | 0.698524 | P21/c
PYRENE_opt_A377 |  |  |  | 1.229789 | -100.525 | 0.686535 | P-1
PYRENE_opt_A378 |  |  |  | 1.249298 | -100.143 | 0.699714 | Cc
PYRENE_opt_A379 |  |  |  | 1.233777 | -98.596 | 0.690141 | Cc
PYRENE_opt_A3800 |  |  |  | 1.233763 | -98.595 | 0.690116 | Cc
PYRENE_opt_A380 |  |  |  | 1.205087 | -98.434 | 0.673457 | P21212
PYRENE_opt_A381 |  |  |  | 1.249692 | -99.413 | 0.697136 | P21/c
PYRENE_opt_A3816 |  |  |  | 1.208729 | -99.04 | 0.671834 | P-1
PYRENE_opt_A383 |  |  |  | 1.258466 | -102.114 | 0.702634 | C2/c
PYRENE_opt_A386 |  |  |  | 1.237607 | -98.145 | 0.691707 | C2/c
PYRENE_opt_A387 |  |  |  | 1.238303 | -98.641 | 0.693934 | P-1
PYRENE_opt_A388 |  |  |  | 1.234348 | -98.15 | 0.690563 | P21/c
PYRENE_opt_A389 |  |  |  | 1.245845 | -99.522 | 0.694669 | C2/c
PYRENE_opt_A3900 |  |  |  | 1.22008 | -98.818 | 0.682715 | Pbcn
PYRENE_opt_A390 |  |  |  | 1.251669 | -99.674 | 0.701156 | C2/c
PYRENE_opt_A39 |  |  |  | 1.284389 | -103.438 | 0.718344 | P212121
PYRENE_opt_A3914 |  |  |  | 1.220065 | -98.818 | 0.682664 | Pbcn
PYRENE_opt_A3921 |  |  |  | 1.242502 | -99.135 | 0.693458 | C2/c
PYRENE_opt_A392 |  |  |  | 1.224244 | -97.641 | 0.68346 | Pna21
PYRENE_opt_A3922 |  |  |  | 1.232718 | -99.893 | 0.689109 | P21/c
PYRENE_opt_A393 |  |  |  | 1.208844 | -98.092 | 0.674964 | Pbcn
PYRENE_opt_A394 |  |  |  | 1.252137 | -99.695 | 0.69858 | C2/c
PYRENE_opt_A395 |  |  |  | 1.239107 | -98.522 | 0.690183 | P21/c
PYRENE_opt_A3955 |  |  |  | 1.298955 | -105.355 | 0.728086 | P21/c
PYRENE_opt_A397 |  |  |  | 1.232527 | -98.193 | 0.688545 | C2/c
PYRENE_opt_A3982 |  |  |  | 1.263751 | -100.505 | 0.704206 | C2/c
PYRENE_opt_A3989 |  |  |  | 1.263011 | -100.113 | 0.704572 | C2
PYRENE_opt_A399 |  |  |  | 1.209136 | -97.641 | 0.675059 | P21/c
PYRENE_opt_A400 |  |  |  | 1.225697 | -100.314 | 0.68598 | P-1
PYRENE_opt_A401 |  |  |  | 1.238546 | -97.806 | 0.692699 | Pna21
PYRENE_opt_A40 |  |  |  | 1.289015 | -103.733 | 0.720519 | P21/c
PYRENE_opt_A403 |  |  |  | 1.233637 | -98.547 | 0.687205 | C2/c
PYRENE_opt_A404 |  |  |  | 1.224851 | -97.776 | 0.684777 | Pca21
PYRENE_opt_A405 |  |  |  | 1.242437 | -98.744 | 0.690853 | P21/c
PYRENE_opt_A4057 |  |  |  | 1.263767 | -100.509 | 0.70426 | C2/c
PYRENE_opt_A406 |  |  |  | 1.227814 | -100.217 | 0.685394 | P21/c
PYRENE_opt_A407 |  |  |  | 1.255462 | -100.278 | 0.703075 | P21/c
PYRENE_opt_A408 |  |  |  | 1.215475 | -98.11 | 0.679885 | P212121
PYRENE_opt_A409 |  |  |  | 1.232071 | -98.307 | 0.687349 | P21/c
PYRENE_opt_A410 |  |  |  | 1.216294 | -98.87 | 0.680434 | P21/c
PYRENE_opt_A411 |  |  |  | 1.26116 | -102.022 | 0.704127 | P21/c
PYRENE_opt_A41 |  |  |  | 1.274561 | -102.195 | 0.711394 | C2/c
PYRENE_opt_A413 |  |  |  | 1.236831 | -98.45 | 0.695215 | P21
PYRENE_opt_A415 |  |  |  | 1.221295 | -98.736 | 0.679378 | Cc
PYRENE_opt_A416 |  |  |  | 1.215703 | -97.847 | 0.680738 | Pbca
PYRENE_opt_A417 |  |  |  | 1.221555 | -99.417 | 0.681367 | P21/c
PYRENE_opt_A418 |  |  |  | 1.241218 | -98.182 | 0.693712 | Pbca
PYRENE_opt_A420 |  |  |  | 1.197025 | -97.516 | 0.669943 | P21212
PYRENE_opt_A421 |  |  |  | 1.215463 | -98.109 | 0.679886 | P212121
PYRENE_opt_A42 |  |  |  | 1.280843 | -103.126 | 0.711007 | Pca21
PYRENE_opt_A422 |  |  |  | 1.231545 | -98.726 | 0.6875 | C2/c
PYRENE_opt_A423 |  |  |  | 1.234637 | -98.269 | 0.689863 | C2/c
PYRENE_opt_A424 |  |  |  | 1.238948 | -98.284 | 0.69201 | C2
PYRENE_opt_A427 |  |  |  | 1.226816 | -98.227 | 0.685822 | Cc
PYRENE_opt_A430 |  |  |  | 1.249167 | -99.874 | 0.697196 | C2/c
PYRENE_opt_A431 |  |  |  | 1.230955 | -98.514 | 0.685796
PYRENE_opt_A43 |  |  |  | 1.277879 | -103.741 | 0.714327 | P21/c
PYRENE_opt_A432 |  |  |  | 1.244715 | -100.47 | 0.695942 | P21/c
PYRENE_opt_A433 |  |  |  | 1.239198 | -98.692 | 0.688339 | P-1
PYRENE_opt_A434 |  |  |  | 1.239343 | -98.704 | 0.686065 | P-1
PYRENE_opt_A438 |  |  |  | 1.23095 | -98.516 | 0.689733 | Pna21
PYRENE_opt_A439 |  |  |  | 1.234657 | -97.702 | 0.68697 | C2/c
PYRENE_opt_A441 |  |  |  | 1.238544 | -98.852 | 0.690223 | P-1
PYRENE_opt_A44 |  |  |  | 1.276633 | -104.583 | 0.714172 | P21/c
PYRENE_opt_A442 |  |  |  | 1.238552 | -98.853 | 0.690041 | P-1
PYRENE_opt_A443 |  |  |  | 1.225658 | -99.988 | 0.684154 | P21/c
PYRENE_opt_A444 |  |  |  | 1.230134 | -97.645 | 0.685899 | P21212
PYRENE_opt_A445 |  |  |  | 1.234858 | -99.418 | 0.689233 | C2/c
PYRENE_opt_A446 |  |  |  | 1.224194 | -100.006 | 0.684539 | P21/c
PYRENE_opt_A451 |  |  |  | 1.222065 | -98.503 | 0.683041 | P21/c
PYRENE_opt_A45 |  |  |  | 1.275941 | -102.611 | 0.713378 | Pna21
PYRENE_opt_A452 |  |  |  | 1.239741 | -98.37 | 0.69206 | Pbca
PYRENE_opt_A453 |  |  |  | 1.230422 | -97.858 | 0.68843 | C2/c
PYRENE_opt_A454 |  |  |  | 1.23738 | -98.034 | 0.691404 | C2/c
PYRENE_opt_A455 |  |  |  | 1.248032 | -99.946 | 0.695027 | Pca21
PYRENE_opt_A457 |  |  |  | 1.239018 | -98.345 | 0.689199 | C2/c
PYRENE_opt_A459 |  |  |  | 1.238426 | -98.808 | 0.689314 | C2/c
PYRENE_opt_A460 |  |  |  | 1.22975 | -97.477 | 0.686858 | P21212
PYRENE_opt_A46 |  |  |  | 1.284268 | -103.298 | 0.719841 | Pna21
PYRENE_opt_A462 |  |  |  | 1.220075 | -98.816 | 0.68269 | Pbcn
PYRENE_opt_A463 |  |  |  | 1.232982 | -97.85 | 0.690385 | C2
PYRENE_opt_A464 |  |  |  | 1.261494 | -102.995 | 0.703747 | P21/c
PYRENE_opt_A465 |  |  |  | 1.245574 | -99.834 | 0.696575 | P21/c
PYRENE_opt_A467 |  |  |  | 1.229528 | -98.637 | 0.686195 | C2
PYRENE_opt_A469 |  |  |  | 1.216189 | -97.78 | 0.680107 | C2/c
PYRENE_opt_A471 |  |  |  | 1.218825 | -98.122 | 0.682149 | P21/c
PYRENE_opt_A47 |  |  |  | 1.277586 | -103.629 | 0.714478 | P21/c
PYRENE_opt_A472 |  |  |  | 1.235319 | -98.192 | 0.690699 | C2/c
PYRENE_opt_A473 |  |  |  | 1.247464 | -98.816 | 0.695558 | P21/c
PYRENE_opt_A476 |  |  |  | 1.233927 | -98.876 | 0.688835 | C2/c
PYRENE_opt_A478 |  |  |  | 1.233694 | -97.947 | 0.687074 | C2/c
PYRENE_opt_A479 |  |  |  | 1.243313 | -97.942 | 0.69446 | C2/c
PYRENE_opt_A480 |  |  |  | 1.270574 | -100.531 | 0.707675 | P21
PYRENE_opt_A481 |  |  |  | 1.232625 | -98.004 | 0.68831 | C2/c
PYRENE_opt_A48 |  |  |  | 1.275847 | -102.523 | 0.713521 | P21/c
PYRENE_opt_A482 |  |  |  | 1.217589 | -98.174 | 0.678511 | Cc
PYRENE_opt_A484 |  |  |  | 1.274011 | -103.027 | 0.712848 | P21
PYRENE_opt_A487 |  |  |  | 1.236448 | -98.949 | 0.692003 | P21/c
PYRENE_opt_A488 |  |  |  | 1.263837 | -98.731 | 0.706574 | Pbca
PYRENE_opt_A489 |  |  |  | 1.240382 | -97.886 | 0.691817 | Pna21
PYRENE_opt_A490 |  |  |  | 1.189991 | -97.455 | 0.66322 | P21/c
PYRENE_opt_A491 |  |  |  | 1.20876 | -99.042 | 0.673836 | P-1
PYRENE_opt_A49 |  |  |  | 1.281052 | -102.95 | 0.714824 | P212121
PYRENE_opt_A492 |  |  |  | 1.208724 | -99.038 | 0.673213 | P-1
PYRENE_opt_A493 |  |  |  | 1.208432 | -99.016 | 0.674761 | P-1
PYRENE_opt_A494 |  |  |  | 1.233353 | -98.552 | 0.691397 | P21/c
PYRENE_opt_A495 |  |  |  | 1.222698 | -99.113 | 0.683761 | C2/c
PYRENE_opt_A497 |  |  |  | 1.273655 | -101.66 | 0.711015 | P21/c
PYRENE_opt_A499 |  |  |  | 1.22515 | -97.973 | 0.687729 | P21/c
PYRENE_opt_A500 |  |  |  | 1.196432 | -97.845 | 0.6661 | C2/c
PYRENE_opt_A50 |  |  |  | 1.274954 | -103.281 | 0.714754 | P21/c
PYRENE_opt_A502 |  |  |  | 1.210934 | -98.064 | 0.678244 | Pna21
PYRENE_opt_A504 |  |  |  | 1.235731 | -98.172 | 0.688725 | Cc
PYRENE_opt_A505 |  |  |  | 1.241146 | -100.077 | 0.694143 | C2/c
PYRENE_opt_A506 |  |  |  | 1.267075 | -100.939 | 0.708206 | P212121
PYRENE_opt_A507 |  |  |  | 1.214313 | -97.548 | 0.677807 | P21/c
PYRENE_opt_A508 |  |  |  | 1.236928 | -99.079 | 0.692027 | P21/c
PYRENE_opt_A509 |  |  |  | 1.21118 | -98 | 0.674667 | P21
PYRENE_opt_A51 |  |  |  | 1.291448 | -103.912 | 0.722099 | P21/c
PYRENE_opt_A514 |  |  |  | 1.234342 | -97.704 | 0.69105 | Cc
PYRENE_opt_A515 |  |  |  | 1.191332 | -98.107 | 0.662923 | P21/c
PYRENE_opt_A516 |  |  |  | 1.233418 | -98.552 | 0.689357 | C2/c
PYRENE_opt_A520 |  |  |  | 1.226191 | -98.216 | 0.685698 | P21
PYRENE_opt_A52 |  |  |  | 1.276203 | -102.101 | 0.714644 | P21/c
PYRENE_opt_A524 |  |  |  | 1.221435 | -97.451 | 0.682747 | C2/c
PYRENE_opt_A525 |  |  |  | 1.253646 | -101.221 | 0.700191 | C2/c
PYRENE_opt_A527 |  |  |  | 1.234816 | -98.687 | 0.690831 | P21/c
PYRENE_opt_A528 |  |  |  | 1.235603 | -97.653 | 0.68989 | C2/c
PYRENE_opt_A531 |  |  |  | 1.207567 | -97.724 | 0.670803 | P-1
PYRENE_opt_A53 |  |  |  | 1.279306 | -102.634 | 0.715181 | Pna21
PYRENE_opt_A532 |  |  |  | 1.212598 | -100.211 | 0.647382 | P1
PYRENE_opt_A533 |  |  |  | 1.212676 | -100.217 | 0.676784 | P-1
PYRENE_opt_A534 |  |  |  | 1.214872 | -98.221 | 0.680551 | P-1
PYRENE_opt_A535 |  |  |  | 1.207551 | -97.722 | 0.672974 | P-1
PYRENE_opt_A536 |  |  |  | 1.231557 | -98.727 | 0.688769 | C2/c
PYRENE_opt_A538 |  |  |  | 1.247726 | -99.348 | 0.697618 | C2/c
PYRENE_opt_A540 |  |  |  | 1.235655 | -97.964 | 0.693273 | Cc
PYRENE_opt_A54 |  |  |  | 1.272787 | -102.125 | 0.709802 | Pna21
PYRENE_opt_A542 |  |  |  | 1.239076 | -98.667 | 0.692171 | C2/c
PYRENE_opt_A544 |  |  |  | 1.228149 | -98.643 | 0.687595 | Cc
PYRENE_opt_A548 |  |  |  | 1.225747 | -99.14 | 0.684371 | P21/c
PYRENE_opt_A55 |  |  |  | 1.280147 | -102.595 | 0.715764 | P21
PYRENE_opt_A556 |  |  |  | 1.220378 | -99.323 | 0.680065 | Cc
PYRENE_opt_A557 |  |  |  | 1.228159 | -98.643 | 0.687617 | Cc
PYRENE_opt_A560 |  |  |  | 1.246656 | -99.09 | 0.697933 | P21/c
PYRENE_opt_A56 |  |  |  | 1.267556 | -101.701 | 0.709244 | C2/c
PYRENE_opt_A563 |  |  |  | 1.260433 | -101.187 | 0.702425 | P21/c
PYRENE_opt_A564 |  |  |  | 1.182613 | -97.806 | 0.65744 | P21/c
PYRENE_opt_A565 |  |  |  | 1.202703 | -98.081 | 0.671732 | C2/c
PYRENE_opt_A567 |  |  |  | 1.243883 | -98.42 | 0.696525 | P21/c
PYRENE_opt_A568 |  |  |  | 1.208198 | -99.577 | 0.670887 | P21/c
PYRENE_opt_A569 |  |  |  | 1.230004 | -97.752 | 0.687608 | C2/c
PYRENE_opt_A570 |  |  |  | 1.256296 | -97.697 | 0.701051 | C2/c
PYRENE_opt_A571 |  |  |  | 1.225654 | -99.988 | 0.686515 | P21/c
PYRENE_opt_A57 |  |  |  | 1.271536 | -102.997 | 0.709467 | C2/c
PYRENE_opt_A573 |  |  |  | 1.241094 | -99.423 | 0.692958 | P21/c
PYRENE_opt_A574 |  |  |  | 1.241549 | -100.831 | 0.691559 | P21/c
PYRENE_opt_A576 |  |  |  | 1.246518 | -98.534 | 0.694132 | P21/c
PYRENE_opt_A577 |  |  |  | 1.196428 | -97.845 | 0.666941 | C2/c
PYRENE_opt_A581 |  |  |  | 1.225602 | -98.023 | 0.682771 | C2/c
PYRENE_opt_A58 |  |  |  | 1.263777 | -100.507 | 0.70422 | C2/c
PYRENE_opt_A583 |  |  |  | 1.218753 | -97.463 | 0.679077 | Cc
PYRENE_opt_A585 |  |  |  | 1.206656 | -97.999 | 0.675087 | Pca21
PYRENE_opt_A586 |  |  |  | 1.24274 | -100.433 | 0.696798 | P21/c
PYRENE_opt_A589 |  |  |  | 1.210139 | -99.874 | 0.677921 | P21/c
PYRENE_opt_A591 |  |  |  | 1.234851 | -99.419 | 0.689257 | C2/c
PYRENE_opt_A59 |  |  |  | 1.280747 | -102.984 | 0.716228 | Pna21
PYRENE_opt_A592 |  |  |  | 1.20134 | -97.722 | 0.668967 | C2/c
PYRENE_opt_A593 |  |  |  | 1.227783 | -98.085 | 0.685506 | C2/c
PYRENE_opt_A594 |  |  |  | 1.22951 | -98.634 | 0.686097 | C2
PYRENE_opt_A595 |  |  |  | 1.215694 | -98.039 | 0.680209 | C2/c
PYRENE_opt_A599 |  |  |  | 1.2046 | -99.039 | 0.672791 | P21/c
PYRENE_opt_A601 |  |  |  | 1.23571 | -98.168 | 0.688907 | C2/c
PYRENE_opt_A60 |  |  |  | 1.262974 | -100.106 | 0.704508 | C2
PYRENE_opt_A603 |  |  |  | 1.204565 | -97.793 | 0.671563 | Cc
PYRENE_opt_A605 |  |  |  | 1.189476 | -97.449 | 0.666515 | Pbcn
PYRENE_opt_A606 |  |  |  | 1.250187 | -102.326 | 0.698726 | P21/c
PYRENE_opt_A609 |  |  |  | 1.228309 | -97.65 | 0.68852 | P21/c
PYRENE_opt_A61 |  |  |  | 1.259228 | -102.606 | 0.702059 | P21
PYRENE_opt_A614 |  |  |  | 1.202827 | -97.857 | 0.671362 | P21/c
PYRENE_opt_A616 |  |  |  | 1.240734 | -98.512 | 0.695202 | P21/c
PYRENE_opt_A617 |  |  |  | 1.203725 | -97.89 | 0.672157 | P21/c
PYRENE_opt_A619 |  |  |  | 1.23898 | -98.409 | 0.692779 | C2/c
PYRENE_opt_A620 |  |  |  | 1.237476 | -99.044 | 0.69039 | C2/c
PYRENE_opt_A621 |  |  |  | 1.211299 | -97.552 | 0.677218 | C2/c
PYRENE_opt_A62 |  |  |  | 1.280744 | -102.984 | 0.716216 | Pna21
PYRENE_opt_A622 |  |  |  | 1.232983 | -98.817 | 0.685287 | P21/c
PYRENE_opt_A625 |  |  |  | 1.231927 | -100.195 | 0.688322 | P21/c
PYRENE_opt_A628 |  |  |  | 1.252778 | -100.204 | 0.698247 | Pna21
PYRENE_opt_A630 |  |  |  | 1.253256 | -99.017 | 0.697807 | P21/c
PYRENE_opt_A63 |  |  |  | 1.263239 | -100.923 | 0.704187 | P21/c
PYRENE_opt_A637 |  |  |  | 1.207611 | -99.539 | 0.673463 | P21/c
PYRENE_opt_A640 |  |  |  | 1.246582 | -98.56 | 0.699196 | Cc
PYRENE_opt_A64 |  |  |  | 1.279638 | -102.302 | 0.716019 | P21/c
PYRENE_opt_A644 |  |  |  | 1.233331 | -97.838 | 0.688419 | Pna21
PYRENE_opt_A646 |  |  |  | 1.253267 | -99.017 | 0.700721 | P21/c
PYRENE_opt_A650 |  |  |  | 1.244644 | -99.402 | 0.694679 | C2/c
PYRENE_opt_A651 |  |  |  | 1.214585 | -97.928 | 0.681079 | Cc
PYRENE_opt_A660 |  |  |  | 1.208728 | -99.04 | 0.677852 | P-1
PYRENE_opt_A661 |  |  |  | 1.208781 | -99.045 | 0.677865 | P-1
PYRENE_opt_A66 |  |  |  | 1.284302 | -104.355 | 0.717213 | P21/c
PYRENE_opt_A662 |  |  |  | 1.233341 | -98.552 | 0.692444 | P21/c
PYRENE_opt_A664 |  |  |  | 1.249438 | -100.204 | 0.700692 | P21/c
PYRENE_opt_A666 |  |  |  | 1.253939 | -100.791 | 0.698975 | P21/c
PYRENE_opt_A669 |  |  |  | 1.256423 | -102.528 | 0.700199 | P21
PYRENE_opt_A67 |  |  |  | 1.276101 | -101.945 | 0.713427 | Pna21
PYRENE_opt_A672 |  |  |  | 1.252036 | -99.41 | 0.699211 | C2/c
PYRENE_opt_A674 |  |  |  | 1.24884 | -100.209 | 0.696324 | P21/c
PYRENE_opt_A677 |  |  |  | 1.225566 | -97.641 | 0.680778 | P21/c
PYRENE_opt_A68 |  |  |  | 1.267179 | -102.646 | 0.707324 | C2/c
PYRENE_opt_A682 |  |  |  | 1.22515 | -97.968 | 0.682277 | P21/c
PYRENE_opt_A683 |  |  |  | 1.274523 | -103.298 | 0.71244 | P21
PYRENE_opt_A689 |  |  |  | 1.249591 | -97.696 | 0.699 | C2/c
PYRENE_opt_A69 |  |  |  | 1.275528 | -102.206 | 0.71553 | Pna21
PYRENE_opt_A694 |  |  |  | 1.215794 | -97.847 | 0.679534 | C2/c
PYRENE_opt_A696 |  |  |  | 1.199519 | -97.628 | 0.665532 | P21/c
PYRENE_opt_A697 |  |  |  | 1.233569 | -98.639 | 0.6881 | C2/c
PYRENE_opt_A698 |  |  |  | 1.274575 | -102.199 | 0.711394 | C2/c
PYRENE_opt_A700 |  |  |  | 1.245467 | -100.372 | 0.695824 | C2/c
PYRENE_opt_A701 |  |  |  | 1.257227 | -100.673 | 0.700704 | P21/c
PYRENE_opt_A70 |  |  |  | 1.276949 | -104.01 | 0.714519 | P212121
PYRENE_opt_A702 |  |  |  | 1.228215 | -100.427 | 0.682514 | P21/c
PYRENE_opt_A707 |  |  |  | 1.210701 | -97.75 | 0.673915 | Cc
PYRENE_opt_A710 |  |  |  | 1.20554 | -97.756 | 0.675944 | Pna21
PYRENE_opt_A71 |  |  |  | 1.277615 | -103.317 | 0.710472 | C2
PYRENE_opt_A713 |  |  |  | 1.236355 | -98.079 | 0.688918 | C2/c
PYRENE_opt_A714 |  |  |  | 1.229172 | -98.213 | 0.686105 | C2/c
PYRENE_opt_A717 |  |  |  | 1.214 | -97.945 | 0.678182 | C2/c
PYRENE_opt_A720 |  |  |  | 1.240829 | -99.177 | 0.692825 | C2/c
PYRENE_opt_A721 |  |  |  | 1.235578 | -97.557 | 0.690706 | P21/c
PYRENE_opt_A723 |  |  |  | 1.234348 | -97.525 | 0.688735 | C2/c
PYRENE_opt_A725 |  |  |  | 1.2502 | -98.721 | 0.701371 | Pca21
PYRENE_opt_A726 |  |  |  | 1.252158 | -99.01 | 0.700129 | C2/c
PYRENE_opt_A727 |  |  |  | 1.229778 | -98.334 | 0.684136 | P21/c
PYRENE_opt_A729 |  |  |  | 1.235548 | -97.693 | 0.68908 | C2/c
PYRENE_opt_A730 |  |  |  | 1.24888 | -102.066 | 0.694593 | P21
PYRENE_opt_A73 |  |  |  | 1.247999 | -101.184 | 0.695144 | P21/c
PYRENE_opt_A732 |  |  |  | 1.25038 | -101.376 | 0.699909 | Pna21
PYRENE_opt_A733 |  |  |  | 1.249982 | -101.263 | 0.697456 | P21/c
PYRENE_opt_A734 |  |  |  | 1.245466 | -99.524 | 0.69426 | P21/c
PYRENE_opt_A736 |  |  |  | 1.243421 | -98.936 | 0.692511 | Pbca
PYRENE_opt_A738 |  |  |  | 1.232618 | -97.582 | 0.689454 | C2
PYRENE_opt_A739 |  |  |  | 1.244238 | -99.861 | 0.696443 | C2/c
PYRENE_opt_A740 |  |  |  | 1.23974 | -98.372 | 0.692035 | Pbca
PYRENE_opt_A74 |  |  |  | 1.278768 | -105.097 | 0.714589 | P21/c
PYRENE_opt_A745 |  |  |  | 1.237821 | -99.942 | 0.690591 | P-1
PYRENE_opt_A747 |  |  |  | 1.249994 | -101.264 | 0.697538 | P21/c
PYRENE_opt_A748 |  |  |  | 1.234254 | -97.569 | 0.688668 | C2/c
PYRENE_opt_A751 |  |  |  | 1.23444 | -97.5 | 0.689569 | P21/c
PYRENE_opt_A761 |  |  |  | 1.243433 | -98.938 | 0.692533 | Pbca
PYRENE_opt_A76 |  |  |  | 1.274755 | -103.394 | 0.711964 | P212121
PYRENE_opt_A77 |  |  |  | 1.274867 | -102.4 | 0.714092 | Pca21
PYRENE_opt_A776 |  |  |  | 1.239731 | -98.769 | 0.693172 | C2/c
PYRENE_opt_A777 |  |  |  | 1.244503 | -99.747 | 0.694398 | P21/c
PYRENE_opt_A778 |  |  |  | 1.246372 | -99.599 | 0.698367 | P212121
PYRENE_opt_A78 |  |  |  | 1.274516 | -103.298 | 0.712921 | P21
PYRENE_opt_A788 |  |  |  | 1.277594 | -103.631 | 0.71238 | P21/c
PYRENE_opt_A79 |  |  |  | 1.272715 | -101.924 | 0.710406 | C2/c
PYRENE_opt_A792 |  |  |  | 1.247287 | -100.178 | 0.693258 | P21/c
PYRENE_opt_A796 |  |  |  | 1.271614 | -101.65 | 0.712004 | P21/c
PYRENE_opt_A798 |  |  |  | 1.235147 | -98.545 | 0.689967 | Pbca
PYRENE_opt_A80 |  |  |  | 1.261598 | -103.091 | 0.70452 | P21/c
PYRENE_opt_A808 |  |  |  | 1.238327 | -101.484 | 0.690654 | P21/c
PYRENE_opt_A809 |  |  |  | 1.236373 | -97.863 | 0.686436 | P-1
PYRENE_opt_A81 |  |  |  | 1.275519 | -102.207 | 0.715489 | Pna21
PYRENE_opt_A812 |  |  |  | 1.24234 | -99.715 | 0.695351 | P21/c
PYRENE_opt_A8 |  |  |  | 1.304334 | -104.358 | 0.729422 | P21/c
PYRENE_opt_A82 |  |  |  | 1.272678 | -101.121 | 0.710964 | Pna21
PYRENE_opt_A826 |  |  |  | 1.233082 | -97.805 | 0.689871 | P21/c
PYRENE_opt_A829 |  |  |  | 1.228956 | -98.17 | 0.68621 | Pbca
PYRENE_opt_A830 |  |  |  | 1.239138 | -98.688 | 0.691241 | Pbcn
PYRENE_opt_A831 |  |  |  | 1.240847 | -99.181 | 0.694182 | C2/c
PYRENE_opt_A83 |  |  |  | 1.274638 | -102.303 | 0.713251 | C2/c
PYRENE_opt_A832 |  |  |  | 1.238081 | -98.101 | 0.694696 | P21/c
PYRENE_opt_A833 |  |  |  | 1.213686 | -99.278 | 0.678663 | P21/c
PYRENE_opt_A84 |  |  |  | 1.287832 | -104.576 | 0.720621 | P21/c
PYRENE_opt_A848 |  |  |  | 1.247705 | -100.293 | 0.697745 | P21/c
PYRENE_opt_A85 |  |  |  | 1.27433 | -102.35 | 0.711435 | P21/c
PYRENE_opt_A855 |  |  |  | 1.274679 | -102.311 | 0.71323 | C2/c
PYRENE_opt_A856 |  |  |  | 1.23603 | -98.87 | 0.687938 | P21/c
PYRENE_opt_A86 |  |  |  | 1.274768 | -103.395 | 0.711959 | P212121
PYRENE_opt_A866 |  |  |  | 1.222415 | -97.687 | 0.67954 | P21/c
PYRENE_opt_A871 |  |  |  | 1.23281 | -97.88 | 0.687384 | P21/c
PYRENE_opt_A87 |  |  |  | 1.273216 | -102.686 | 0.71071 | P21/c
PYRENE_opt_A872 |  |  |  | 1.285401 | -103.602 | 0.720787 | P21
PYRENE_opt_A878 |  |  |  | 1.237207 | -99.094 | 0.689923 | P21/c
PYRENE_opt_A884 |  |  |  | 1.274651 | -102.305 | 0.713237 | C2/c
PYRENE_opt_A890 |  |  |  | 1.263559 | -101.373 | 0.704956 | C2/c
PYRENE_opt_A89 |  |  |  | 1.25646 | -101.173 | 0.702379 | C2
PYRENE_opt_A893 |  |  |  | 1.235422 | -97.752 | 0.688912 | Pbca
PYRENE_opt_A894 |  |  |  | 1.237415 | -98.038 | 0.69014 | C2/c
PYRENE_opt_A897 |  |  |  | 1.255083 | -100.59 | 0.701577 | C2/c
PYRENE_opt_A90 |  |  |  | 1.266664 | -105.316 | 0.707842 | P21
PYRENE_opt_A902 |  |  |  | 1.22762 | -99.342 | 0.685365 | P21/c
PYRENE_opt_A906 |  |  |  | 1.226713 | -97.727 | 0.684822 | P21/c
PYRENE_opt_A907 |  |  |  | 1.230859 | -100.09 | 0.688037 | C2/c
PYRENE_opt_A909 |  |  |  | 1.228926 | -98.219 | 0.687238 | C2/c
PYRENE_opt_A911 |  |  |  | 1.244783 | -99.154 | 0.695606 | P212121
PYRENE_opt_A91 |  |  |  | 1.278776 | -105.098 | 0.715143 | P21/c
PYRENE_opt_A9 |  |  |  | 1.30601 | -104.568 | 0.729782 | Pna21
PYRENE_opt_A92 |  |  |  | 1.261505 | -101.866 | 0.70033 | P21/c
PYRENE_opt_A924 |  |  |  | 1.229261 | -99.888 | 0.688269 | P21/c
PYRENE_opt_A93 |  |  |  | 1.276996 | -104.016 | 0.714546 | P212121
PYRENE_opt_A932 |  |  |  | 1.238334 | -98.961 | 0.692485 | C2
PYRENE_opt_A935 |  |  |  | 1.224692 | -99.81 | 0.68106 | P21/c
PYRENE_opt_A94 |  |  |  | 1.250309 | -101.208 | 0.700109 | P21
PYRENE_opt_A944 |  |  |  | 1.226068 | -97.459 | 0.68333 | P21/c
PYRENE_opt_A945 |  |  |  | 1.208193 | -99.579 | 0.676518 | P21/c
PYRENE_opt_A946 |  |  |  | 1.225271 | -97.799 | 0.682564 | P21/c
PYRENE_opt_A948 |  |  |  | 1.226493 | -99.196 | 0.682345 | P21
PYRENE_opt_A95 |  |  |  | 1.269504 | -101.347 | 0.712792 | P21/c
PYRENE_opt_A956 |  |  |  | 1.30431 | -104.354 | 0.729649 | P21/c
PYRENE_opt_A957 |  |  |  | 1.249693 | -99.415 | 0.697143 | P21/c
PYRENE_opt_A958 |  |  |  | 1.242973 | -98.84 | 0.692657 | C2
PYRENE_opt_A959 |  |  |  | 1.270183 | -103.092 | 0.709715 | P21/c
PYRENE_opt_A96 |  |  |  | 1.266354 | -101.71 | 0.707387 | P21/c
PYRENE_opt_A97 |  |  |  | 1.278783 | -105.099 | 0.714585 | P21/c
PYRENE_opt_A98 |  |  |  | 1.249749 | -100.826 | 0.696172 | P212121
PYRENE_opt_A984 |  |  |  | 1.228971 | -98.172 | 0.686224 | Pbca
PYRENE_opt_A998 |  |  |  | 1.22646 | -99.705 | 0.684706 | P212121