## CaffeineB_forxls
Filename | Density 2 /gcm-3 | Lattice Energy 2 /kJmol-1 | Packing Coefficient 2 | Density 1 /gcm-3 | Lattice Energy 1 /kJmol-1 | Packing Coefficient 1 | Space Group | Experimental Info
NIWFEE_dfA202_A202 | 1.366365 | -104.282 | 0.692463 | 1.349 | -102.017 | 0.690458 | Pbca | NIWFEE05 (beta polymorph)
NIWFEE_dfA134_A134 | 1.36629 | -104.28 | 0.689995 | 1.35011 | -102.062 | 0.688503 | C2/c | NIWFEE05 (beta polymorph)
NIWFEE_dfA135_A135 | 1.36637 | -104.275 | 0.689831 | 1.35007 | -102.061 | 0.688034 | C2/c | NIWFEE05 (beta polymorph)
NIWFEE_opt_A1004 |  |  |  | 1.35532 | -104.613 | 0.683542 | C2/c | NIWFEE05 (beta polymorph)
NIWFEE_opt_A1005 |  |  |  | 1.354954 | -104.636 | 0.693342 | Pbca | NIWFEE05 (beta polymorph)
NIWFEE_opt_A1510 |  |  |  | 1.35527 | -104.611 | 0.69108 | C2/c | NIWFEE05 (beta polymorph)
NIWFEE_opt_A192 |  |  |  | 1.35011 | -102.062 | 0.680984 | C2/c | NIWFEE05 (beta polymorph)
NIWFEE_opt_A193 |  |  |  | 1.35007 | -102.06 | 0.688719 | C2/c | NIWFEE05 (beta polymorph)
NIWFEE_opt_A203 |  |  |  | 1.349 | -102.016 | 0.69046 | Pbca | NIWFEE05 (beta polymorph)
NIWFEE_dfA3_A3 | 1.451087 | -112.505 | 0.732662 | 1.40269 | -106.663 | 0.71591 | P21/c
NIWFEE_dfA75_A75 | 1.44572 | -112.329 | 0.731265 | 1.36437 | -101.06 | 0.696834 | Cc
NIWFEE_dfA74_A74 | 1.44444 | -112.273 | 0.731034 | 1.36449 | -101.071 | 0.697028 | Cc
NIWFEE_dfA24_A24 | 1.435159 | -111.661 | 0.724672 | 1.385338 | -104.118 | 0.706668 | P21/c
NIWFEE_dfA37_A37 | 1.42923 | -110.947 | 0.721795 | 1.3807 | -103.925 | 0.704774 | C2/c
NIWFEE_dfA15_A15 | 1.438395 | -110.677 | 0.729164 | 1.395198 | -105.675 | 0.714982 | Pbcn
NIWFEE_dfA89_A89 | 1.419913 | -109.563 | 0.715385 | 1.361979 | -103.067 | 0.687171 | Pbcn
NIWFEE_dfA13_A13 | 1.447599 | -109.107 | 0.730515 | 1.389739 | -101.522 | 0.707575 | P-1
NIWFEE_dfA97_A97 | 1.448515 | -109.107 | 0.73284 | 1.382966 | -100.36 | 0.703368 | P-1
NIWFEE_dfA759_A759 | 1.447287 | -109.079 | 0.728805 | 1.382961 | -100.438 | 0.700527 | P-1
NIWFEE_dfA102_A102 | 1.451237 | -108.859 | 0.73336 | 1.382474 | -100.704 | 0.705713 | Pna21
NIWFEE_dfA35_A35 | 1.444625 | -108.722 | 0.728684 | 1.365239 | -101.121 | 0.694876 | P-1
NIWFEE_dfA5_A5 | 1.438502 | -108.231 | 0.724361 | 1.387253 | -102.274 | 0.706163 | P21/c
NIWFEE_dfA11_A11 | 1.4256 | -108.182 | 0.719673 | 1.38266 | -101.607 | 0.705223 | C2/c
NIWFEE_dfA39_A39 | 1.420417 | -107.974 | 0.718453 | 1.398735 | -105.977 | 0.715305 | Pbcn
NIWFEE_dfA1_A1 | 1.428354 | -107.716 | 0.718773 | 1.373551 | -102.206 | 0.697774 | Pna21
NIWFEE_dfA7_A7 | 1.41392 | -107.397 | 0.713513 | 1.380814 | -102.505 | 0.703438 | Pna21
NIWFEE_dfA71_A71 | 1.42331 | -106.904 | 0.720095 | 1.36454 | -100.735 | 0.695767 | C2/c
NIWFEE_dfA21_A21 | 1.438476 | -106.455 | 0.728404 | 1.398803 | -100.784 | 0.714226 | P21/c
NIWFEE_dfA48_A48 | 1.423522 | -106.277 | 0.722921 | 1.389029 | -101.315 | 0.712777 | P21/c
NIWFEE_dfA118_A118 | 1.40312 | -105.359 | 0.709676 | 1.37615 | -100.941 | 0.702325 | C2/c
NIWFEE_dfA129_A129 | 1.39083 | -105.326 | 0.699291 | 1.3575 | -101.68 | 0.68939 | C2
NIWFEE_dfA110_A110 | 1.40011 | -105.226 | 0.707883 | 1.36449 | -100.835 | 0.696481 | C2/c
NIWFEE_dfA90_A90 | 1.38883 | -104.739 | 0.703146 | 1.35102 | -101.77 | 0.690269 | Cc
NIWFEE_dfA16_A16 | 1.368277 | -100.921 | 0.691541 | 1.362674 | -100.396 | 0.69632 | P212121
NIWFEE_opt_A1000 |  |  |  | 1.24628 | -89.587 | 0.635305 | C2
NIWFEE_opt_A1001 |  |  |  | 1.249458 | -101.297 | 0.627784 | Pbcn
NIWFEE_opt_A100 |  |  |  | 1.373074 | -97.714 | 0.694741 | P21/c
NIWFEE_opt_A1002 |  |  |  | 1.31717 | -86.741 | 0.670858 | C2/c
NIWFEE_opt_A1006 |  |  |  | 1.29571 | -93.927 | 0.662617 | C2/c
NIWFEE_opt_A1008 |  |  |  | 1.33561 | -95.788 | 0.677467 | C2/c
NIWFEE_opt_A1009 |  |  |  | 1.345044 | -96.428 | 0.687554 | Pbca
NIWFEE_opt_A1010 |  |  |  | 1.284478 | -88.556 | 0.654954 | Pbca
NIWFEE_opt_A101 |  |  |  | 1.373082 | -97.716 | 0.69626 | P21/c
NIWFEE_opt_A1012 |  |  |  | 1.30576 | -94.912 | 0.665515 | C2/c
NIWFEE_opt_A10 |  |  |  | 1.36391 | -98.842 | 0.697466 | Cc
NIWFEE_opt_A1014 |  |  |  | 1.38796 | -104.116 | 0.707376 | P-1
NIWFEE_opt_A1023 |  |  |  | 1.27267 | -91.744 | 0.649909 | C2/c
NIWFEE_opt_A1024 |  |  |  | 1.341823 | -98.401 | 0.685204 | P21/c
NIWFEE_opt_A103 |  |  |  | 1.382478 | -100.708 | 0.705705 | Pna21
NIWFEE_opt_A1037 |  |  |  | 1.38113 | -103.559 | 0.701739 | C2/c
NIWFEE_opt_A1038 |  |  |  | 1.36867 | -103.286 | 0.699754 | C2/c
NIWFEE_opt_A1041 |  |  |  | 1.207978 | -87.881 | 0.620365 | Pca21
NIWFEE_opt_A104 |  |  |  | 1.361973 | -103.066 | 0.697672 | Pbca
NIWFEE_opt_A1042 |  |  |  | 1.207978 | -87.881 | 0.607438 | P21212
NIWFEE_opt_A1044 |  |  |  | 1.341882 | -87.248 | 0.688445 | P21
NIWFEE_opt_A1045 |  |  |  | 1.337266 | -94.384 | 0.682543 | Pna21
NIWFEE_opt_A1046 |  |  |  | 1.249463 | -101.297 | 0.627507 | P21212
NIWFEE_opt_A1047 |  |  |  | 1.350207 | -100.712 | 0.69342 | P212121
NIWFEE_opt_A1048 |  |  |  | 1.237956 | -87.483 | 0.632983 | P212121
NIWFEE_opt_A1049 |  |  |  | 1.14436 | -88.567 | 0.58499 | C2/c
NIWFEE_opt_A105 |  |  |  | 1.324379 | -97.948 | 0.675301 | P21/c
NIWFEE_opt_A1052 |  |  |  | 1.266956 | -97.112 | 0.64759 | Pbca
NIWFEE_opt_A1055 |  |  |  | 1.157189 | -90.763 | 0.586153 | Pbcn
NIWFEE_opt_A1056 |  |  |  | 1.30254 | -86.721 | 0.663732 | C2/c
NIWFEE_opt_A1057 |  |  |  | 1.343589 | -88.141 | 0.68549 | P21/c
NIWFEE_opt_A1058 |  |  |  | 1.20485 | -87.78 | 0.614611 | C2/c
NIWFEE_opt_A1060 |  |  |  | 1.242777 | -92.2 | 0.633565 | Pbcn
NIWFEE_opt_A106 |  |  |  | 1.340895 | -95.822 | 0.681668 | Pna21
NIWFEE_opt_A1063 |  |  |  | 1.33253 | -94.03 | 0.677416 | C2/c
NIWFEE_opt_A1065 |  |  |  | 1.347257 | -96.203 | 0.687611 | Pbca
NIWFEE_opt_A1068 |  |  |  | 1.373234 | -97.644 | 0.697834 | P21212
NIWFEE_opt_A1070 |  |  |  | 1.24004 | -90.283 | 0.632577 | C2/c
NIWFEE_opt_A1071 |  |  |  | 1.24348 | -88.696 | 0.635057 | C2
NIWFEE_opt_A107 |  |  |  | 1.324365 | -97.949 | 0.67349 | P21/c
NIWFEE_opt_A1072 |  |  |  | 1.345136 | -96.445 | 0.687585 | Pbca
NIWFEE_opt_A1078 |  |  |  | 1.347128 | -96.201 | 0.687518 | Pbca
NIWFEE_opt_A1079 |  |  |  | 1.34187 | -98.414 | 0.682203 | P21/c
NIWFEE_opt_A108 |  |  |  | 1.345226 | -96.793 | 0.68348 | P21/c
NIWFEE_opt_A1084 |  |  |  | 1.207976 | -87.881 | 0.608161 | Pbcn
NIWFEE_opt_A1088 |  |  |  | 1.240255 | -91.36 | 0.627411 | P212121
NIWFEE_opt_A1089 |  |  |  | 1.367162 | -91.681 | 0.698095 | P21/c
NIWFEE_opt_A1090 |  |  |  | 1.387802 | -104.108 | 0.707417 | P-1
NIWFEE_opt_A1091 |  |  |  | 1.33183 | -93.574 | 0.678444 | C2/c
NIWFEE_opt_A109 |  |  |  | 1.345195 | -96.783 | 0.686029 | P21/c
NIWFEE_opt_A1095 |  |  |  | 1.335662 | -88.757 | 0.683481 | P21/c
NIWFEE_opt_A111 |  |  |  | 1.378032 | -96.71 | 0.702402 | P21/c
NIWFEE_opt_A1115 |  |  |  | 1.257781 | -88.441 | 0.643254 | Pbca
NIWFEE_opt_A1116 |  |  |  | 1.290925 | -94.312 | 0.657765 | P21/c
NIWFEE_opt_A1117 |  |  |  | 1.34903 | -98.621 | 0.687717 | C2/c
NIWFEE_opt_A1118 |  |  |  | 1.29491 | -95.263 | 0.660895 | C2/c
NIWFEE_opt_A1119 |  |  |  | 1.290923 | -94.31 | 0.657249 | P21/c
NIWFEE_opt_A1121 |  |  |  | 1.302987 | -92.821 | 0.669069 | P212121
NIWFEE_opt_A112 |  |  |  | 1.37805 | -96.703 | 0.70379 | P21/c
NIWFEE_opt_A1123 |  |  |  | 1.36555 | -98.902 | 0.697542 | C2/c
NIWFEE_opt_A1131 |  |  |  | 1.344162 | -92.044 | 0.684086 | Pbcn
NIWFEE_opt_A113 |  |  |  | 1.336426 | -96.855 | 0.683261 | Pna21
NIWFEE_opt_A1133 |  |  |  | 1.318093 | -93.326 | 0.673038 | Pna21
NIWFEE_opt_A1135 |  |  |  | 1.376335 | -102.391 | 0.702553 | P212121
NIWFEE_opt_A1139 |  |  |  | 1.302984 | -92.821 | 0.655951 | P212121
NIWFEE_opt_A114 |  |  |  | 1.336413 | -96.847 | 0.683419 | Pna21
NIWFEE_opt_A115 |  |  |  | 1.33044 | -96.055 | 0.677274 | C2/c
NIWFEE_opt_A1152 |  |  |  | 1.307929 | -95.499 | 0.667123 | P21/c
NIWFEE_opt_A1153 |  |  |  | 1.363196 | -101.32 | 0.696155 | P21/c
NIWFEE_opt_A1155 |  |  |  | 1.272288 | -88.628 | 0.649761 | P21212
NIWFEE_opt_A116 |  |  |  | 1.33042 | -96.057 | 0.676618 | C2/c
NIWFEE_opt_A1164 |  |  |  | 1.29206 | -95.255 | 0.657511 | C2/c
NIWFEE_opt_A1166 |  |  |  | 1.324622 | -93.495 | 0.672058 | Pbcn
NIWFEE_opt_A117 |  |  |  | 1.317335 | -95.232 | 0.671658 | P212121
NIWFEE_opt_A1174 |  |  |  | 1.22882 | -92.307 | 0.626451 | C2
NIWFEE_opt_A1181 |  |  |  | 1.373229 | -97.643 | 0.699576 | P21212
NIWFEE_opt_A1182 |  |  |  | 1.32376 | -95.199 | 0.666739 | P21212
NIWFEE_opt_A1183 |  |  |  | 1.257761 | -88.444 | 0.643249 | Pbca
NIWFEE_opt_A1184 |  |  |  | 1.335661 | -88.745 | 0.68276 | P21/c
NIWFEE_opt_A1185 |  |  |  | 1.335646 | -88.744 | 0.682147 | P21/c
NIWFEE_opt_A1191 |  |  |  | 1.319913 | -86.815 | 0.674634 | Pbca
NIWFEE_opt_A119 |  |  |  | 1.317314 | -95.227 | 0.67162 | P212121
NIWFEE_opt_A1192 |  |  |  | 1.37315 | -93.283 | 0.696805 | C2/c
NIWFEE_opt_A1193 |  |  |  | 1.23796 | -87.483 | 0.622814 | P212121
NIWFEE_opt_A1196 |  |  |  | 1.165958 | -89.872 | 0.597869 | P212121
NIWFEE_opt_A1198 |  |  |  | 1.246082 | -101.391 | 0.631171 | Pbca
NIWFEE_opt_A120 |  |  |  | 1.34195 | -96.354 | 0.684724 | P21/c
NIWFEE_opt_A121 |  |  |  | 1.341916 | -96.344 | 0.689122 | P21/c
NIWFEE_opt_A12 |  |  |  | 1.38266 | -101.61 | 0.704831 | C2/c
NIWFEE_opt_A1220 |  |  |  | 1.188864 | -86.97 | 0.604487 | Pbcn
NIWFEE_opt_A122 |  |  |  | 1.363435 | -99.425 | 0.695048 | P21/c
NIWFEE_opt_A1228 |  |  |  | 1.3732 | -93.283 | 0.69579 | C2/c
NIWFEE_opt_A1229 |  |  |  | 1.33457 | -90.986 | 0.681977 | C2/c
NIWFEE_opt_A1231 |  |  |  | 1.221183 | -92.078 | 0.618562 | Pna21
NIWFEE_opt_A123 |  |  |  | 1.3228 | -96.54 | 0.675478 | Cc
NIWFEE_opt_A1235 |  |  |  | 1.363172 | -101.305 | 0.697558 | P21/c
NIWFEE_opt_A1236 |  |  |  | 1.221183 | -92.078 | 0.61856 | Pna21
NIWFEE_opt_A1237 |  |  |  | 1.344091 | -102.815 | 0.68563 | P21/c
NIWFEE_opt_A1238 |  |  |  | 1.32734 | -96.221 | 0.676363 | C2/c
NIWFEE_opt_A1240 |  |  |  | 1.32571 | -92.826 | 0.674563 | Cc
NIWFEE_opt_A1241 |  |  |  | 1.335529 | -99.306 | 0.681612 | P21/c
NIWFEE_opt_A124 |  |  |  | 1.320966 | -96.409 | 0.675198 | P-1
NIWFEE_opt_A1243 |  |  |  | 1.300734 | -86.879 | 0.660593 | Pbcn
NIWFEE_opt_A1245 |  |  |  | 1.3588 | -89.439 | 0.689972 | C2/c
NIWFEE_opt_A1247 |  |  |  | 1.277465 | -92.293 | 0.652228 | P212121
NIWFEE_opt_A125 |  |  |  | 1.320934 | -96.407 | 0.672843 | P-1
NIWFEE_opt_A1254 |  |  |  | 1.291324 | -91.821 | 0.655046 | P21/c
NIWFEE_opt_A1256 |  |  |  | 1.319957 | -86.826 | 0.67467 | Pbca
NIWFEE_opt_A1257 |  |  |  | 1.315194 | -91.271 | 0.669114 | Pna21
NIWFEE_opt_A1258 |  |  |  | 1.319918 | -86.815 | 0.674636 | Pbca
NIWFEE_opt_A126 |  |  |  | 1.313934 | -96.08 | 0.668092 | P21
NIWFEE_opt_A1267 |  |  |  | 1.28461 | -87.081 | 0.653237 | C2/c
NIWFEE_opt_A127 |  |  |  | 1.313932 | -96.008 | 0.67102 | P21
NIWFEE_opt_A1272 |  |  |  | 1.306621 | -92.226 | 0.665725 | Pbca
NIWFEE_opt_A1273 |  |  |  | 1.387991 | -103.476 | 0.706378 | P-1
NIWFEE_opt_A1274 |  |  |  | 1.249455 | -101.297 | 0.627782 | Pbcn
NIWFEE_opt_A1275 |  |  |  | 1.27576 | -94.653 | 0.650928 | C2/c
NIWFEE_opt_A128 |  |  |  | 1.357499 | -101.68 | 0.694045 | Pna21
NIWFEE_opt_A1286 |  |  |  | 1.310228 | -95.528 | 0.671408 | Pna21
NIWFEE_opt_A1287 |  |  |  | 1.33697 | -103.038 | 0.681177 | P21/c
NIWFEE_opt_A1288 |  |  |  | 1.340231 | -91.811 | 0.685456 | P21/c
NIWFEE_opt_A1290 |  |  |  | 1.28549 | -94.473 | 0.654832 | C2
NIWFEE_opt_A1294 |  |  |  | 1.326323 | -90.395 | 0.677777 | P21/c
NIWFEE_opt_A130 |  |  |  | 1.344091 | -97.859 | 0.685017 | P21/c
NIWFEE_opt_A1311 |  |  |  | 1.32753 | -93.356 | 0.677309 | C2/c
NIWFEE_opt_A131 |  |  |  | 1.343972 | -97.852 | 0.685109 | P21/c
NIWFEE_opt_A132 |  |  |  | 1.324356 | -97.948 | 0.673633 | P21/c
NIWFEE_opt_A1324 |  |  |  | 1.346126 | -91.468 | 0.685209 | Pbca
NIWFEE_opt_A1327 |  |  |  | 1.376752 | -103.544 | 0.700844 | Pna21
NIWFEE_opt_A1331 |  |  |  | 1.191335 | -87.678 | 0.61165 | Pca21
NIWFEE_opt_A133 |  |  |  | 1.324389 | -97.949 | 0.675299 | P21/c
NIWFEE_opt_A1334 |  |  |  | 1.381669 | -87.683 | 0.7069 | P212121
NIWFEE_opt_A1338 |  |  |  | 1.275412 | -89.099 | 0.64999 | P212121
NIWFEE_opt_A1340 |  |  |  | 1.25114 | -89.645 | 0.632504 | C2/c
NIWFEE_opt_A1342 |  |  |  | 1.347265 | -97.883 | 0.689488 | Pbca
NIWFEE_opt_A1343 |  |  |  | 1.381662 | -87.679 | 0.705137 | P212121
NIWFEE_opt_A1351 |  |  |  | 1.25754 | -89.756 | 0.643453 | C2/c
NIWFEE_opt_A1352 |  |  |  | 1.332937 | -93.338 | 0.678006 | Pna21
NIWFEE_opt_A1353 |  |  |  | 1.364248 | -93.256 | 0.697143 | P21/c
NIWFEE_opt_A1354 |  |  |  | 1.312863 | -89.709 | 0.665669 | Pbcn
NIWFEE_opt_A1355 |  |  |  | 1.282091 | -86.695 | 0.653187 | P21
NIWFEE_opt_A1356 |  |  |  | 1.24946 | -101.297 | 0.627784 | Pbcn
NIWFEE_opt_A1359 |  |  |  | 1.22279 | -87.618 | 0.624525 | C2
NIWFEE_opt_A136 |  |  |  | 1.296572 | -95.396 | 0.657343 | P21/c
NIWFEE_opt_A1366 |  |  |  | 1.341458 | -90.924 | 0.682727 | Pbca
NIWFEE_opt_A1371 |  |  |  | 1.337784 | -96.107 | 0.682366 | Pna21
NIWFEE_opt_A137 |  |  |  | 1.296525 | -95.389 | 0.662159 | P21/c
NIWFEE_opt_A1372 |  |  |  | 1.348165 | -89.729 | 0.68539 | P21
NIWFEE_opt_A1373 |  |  |  | 1.266962 | -93.227 | 0.649862 | P212121
NIWFEE_opt_A1374 |  |  |  | 1.16968 | -87.607 | 0.594949 | C2/c
NIWFEE_opt_A1376 |  |  |  | 1.320846 | -92.62 | 0.674275 | P212121
NIWFEE_opt_A1377 |  |  |  | 1.2976 | -91.228 | 0.660841 | C2/c
NIWFEE_opt_A1378 |  |  |  | 1.311704 | -90.816 | 0.668258 | P21/c
NIWFEE_opt_A1379 |  |  |  | 1.381665 | -87.679 | 0.70669 | P212121
NIWFEE_opt_A138 |  |  |  | 1.347508 | -100.981 | 0.680012 | P21/c
NIWFEE_opt_A1384 |  |  |  | 1.3375 | -88.62 | 0.682261 | Cc
NIWFEE_opt_A1385 |  |  |  | 1.29489 | -95.259 | 0.659523 | C2/c
NIWFEE_opt_A1387 |  |  |  | 1.212489 | -87.966 | 0.61867 | P21/c
NIWFEE_opt_A1389 |  |  |  | 1.166243 | -87.505 | 0.59504 | Pbcn
NIWFEE_opt_A1391 |  |  |  | 1.364125 | -93.251 | 0.697308 | P21/c
NIWFEE_opt_A139 |  |  |  | 1.351852 | -96.912 | 0.687403 | Pna21
NIWFEE_opt_A1401 |  |  |  | 1.275358 | -89.082 | 0.652136 | P212121
NIWFEE_opt_A140 |  |  |  | 1.34046 | -96.273 | 0.678652 | C2/c
NIWFEE_opt_A1402 |  |  |  | 1.290341 | -90.23 | 0.657526 | P21/c
NIWFEE_opt_A1403 |  |  |  | 1.323758 | -95.199 | 0.677799 | Pca21
NIWFEE_opt_A1404 |  |  |  | 1.374378 | -93.575 | 0.702402 | P21
NIWFEE_opt_A1405 |  |  |  | 1.338307 | -97.541 | 0.680377 | Pna21
NIWFEE_opt_A1406 |  |  |  | 1.339421 | -91.111 | 0.68538 | P212121
NIWFEE_opt_A1408 |  |  |  | 1.246047 | -92.122 | 0.637738 | P21/c
NIWFEE_opt_A1409 |  |  |  | 1.268923 | -89.577 | 0.648269 | Pna21
NIWFEE_opt_A1410 |  |  |  | 1.293345 | -96.031 | 0.661851 | Pbca
NIWFEE_opt_A1411 |  |  |  | 1.321501 | -95.194 | 0.675013 | P21/c
NIWFEE_opt_A141 |  |  |  | 1.34043 | -96.266 | 0.681865 | C2/c
NIWFEE_opt_A1413 |  |  |  | 1.345456 | -100.305 | 0.689491 | Pna21
NIWFEE_opt_A14 |  |  |  | 1.389606 | -101.512 | 0.707826 | P-1
NIWFEE_opt_A1414 |  |  |  | 1.345957 | -93.243 | 0.685619 | Pbca
NIWFEE_opt_A1415 |  |  |  | 1.289196 | -92.483 | 0.655572 | Pna21
NIWFEE_opt_A1418 |  |  |  | 1.31801 | -87.064 | 0.670718 | C2
NIWFEE_opt_A1419 |  |  |  | 1.19459 | -89.236 | 0.605666 | Pbca
NIWFEE_opt_A1421 |  |  |  | 1.215373 | -88.741 | 0.618628 | P21/c
NIWFEE_opt_A142 |  |  |  | 1.34127 | -95.064 | 0.68134 | C2
NIWFEE_opt_A1422 |  |  |  | 1.380989 | -88.154 | 0.706432 | P21
NIWFEE_opt_A1423 |  |  |  | 1.290447 | -90.366 | 0.657611 | P21/c
NIWFEE_opt_A1427 |  |  |  | 1.33057 | -91.909 | 0.676643 | Cc
NIWFEE_opt_A1431 |  |  |  | 1.170217 | -87.197 | 0.597225 | Pbca
NIWFEE_opt_A143 |  |  |  | 1.37847 | -98.258 | 0.702848 | C2/c
NIWFEE_opt_A1432 |  |  |  | 1.33755 | -88.62 | 0.682372 | Cc
NIWFEE_opt_A1433 |  |  |  | 1.301409 | -93.296 | 0.663412 | Pbca
NIWFEE_opt_A1434 |  |  |  | 1.182 | -90.783 | 0.595572 | C2
NIWFEE_opt_A1439 |  |  |  | 1.301545 | -93.298 | 0.663479 | Pbca
NIWFEE_opt_A1440 |  |  |  | 1.374424 | -93.577 | 0.699765 | P21
NIWFEE_opt_A144 |  |  |  | 1.35671 | -95.87 | 0.691226 | P21
NIWFEE_opt_A1442 |  |  |  | 1.283263 | -92.706 | 0.656816 | P21/c
NIWFEE_opt_A145 |  |  |  | 1.356654 | -95.853 | 0.69016 | P21
NIWFEE_opt_A1456 |  |  |  | 1.36083 | -104.208 | 0.6855 | C2
NIWFEE_opt_A1459 |  |  |  | 1.311492 | -86.839 | 0.669356 | Pbca
NIWFEE_opt_A1460 |  |  |  | 1.32265 | -86.775 | 0.667333 | C2
NIWFEE_opt_A146 |  |  |  | 1.32566 | -97.217 | 0.675661 | P21/c
NIWFEE_opt_A1464 |  |  |  | 1.38574 | -103.591 | 0.706816 | C2/c
NIWFEE_opt_A1465 |  |  |  | 1.194595 | -89.236 | 0.605677 | Pbca
NIWFEE_opt_A1466 |  |  |  | 1.11264 | -90.477 | 0.56523 | C2
NIWFEE_opt_A1467 |  |  |  | 1.30389 | -91.346 | 0.663272 | C2/c
NIWFEE_opt_A1469 |  |  |  | 1.24629 | -89.587 | 0.63698 | C2
NIWFEE_opt_A1470 |  |  |  | 1.37283 | -94.118 | 0.700064 | C2/c
NIWFEE_opt_A147 |  |  |  | 1.325637 | -97.215 | 0.675391 | P21/c
NIWFEE_opt_A1472 |  |  |  | 1.28128 | -92.644 | 0.653211 | C2/c
NIWFEE_opt_A1475 |  |  |  | 1.266964 | -93.227 | 0.649854 | P212121
NIWFEE_opt_A1478 |  |  |  | 1.35888 | -98.052 | 0.692286 | Cc
NIWFEE_opt_A148 |  |  |  | 1.345768 | -97.574 | 0.688029 | P21/c
NIWFEE_opt_A1483 |  |  |  | 1.28463 | -87.083 | 0.654358 | C2/c
NIWFEE_opt_A1484 |  |  |  | 1.3155 | -98.954 | 0.668622 | C2/c
NIWFEE_opt_A1485 |  |  |  | 1.2702 | -89.379 | 0.650068 | P21/c
NIWFEE_opt_A1488 |  |  |  | 1.329812 | -95.153 | 0.679221 | P21/c
NIWFEE_opt_A1489 |  |  |  | 1.343433 | -96.732 | 0.682582 | P-1
NIWFEE_opt_A1490 |  |  |  | 1.352199 | -95.665 | 0.682523 | P212121
NIWFEE_opt_A149 |  |  |  | 1.371439 | -96.761 | 0.698586 | P21/c
NIWFEE_opt_A1492 |  |  |  | 1.163173 | -89.572 | 0.592424 | Pca21
NIWFEE_opt_A1493 |  |  |  | 1.277056 | -89.419 | 0.651183 | Pna21
NIWFEE_opt_A1494 |  |  |  | 1.344678 | -93.27 | 0.687855 | P212121
NIWFEE_opt_A1495 |  |  |  | 1.250184 | -88.781 | 0.635606 | P21/c
NIWFEE_opt_A1496 |  |  |  | 1.271372 | -88.604 | 0.644205 | Pbcn
NIWFEE_opt_A1497 |  |  |  | 1.381189 | -97.755 | 0.70398 | P21/c
NIWFEE_opt_A1498 |  |  |  | 1.3318 | -93.568 | 0.678394 | C2/c
NIWFEE_opt_A150 |  |  |  | 1.33016 | -95.033 | 0.677085 | P21/c
NIWFEE_opt_A1502 |  |  |  | 1.329824 | -95.145 | 0.67762 | P21/c
NIWFEE_opt_A1503 |  |  |  | 1.225477 | -88.352 | 0.62276 | Pbca
NIWFEE_opt_A1504 |  |  |  | 1.367544 | -93.667 | 0.692883 | Pbca
NIWFEE_opt_A1508 |  |  |  | 1.344555 | -93.236 | 0.688042 | P212121
NIWFEE_opt_A1511 |  |  |  | 1.28461 | -87.082 | 0.653302 | C2/c
NIWFEE_opt_A151 |  |  |  | 1.33015 | -95.028 | 0.678296 | P21/c
NIWFEE_opt_A1512 |  |  |  | 1.225615 | -88.348 | 0.62294 | Pbca
NIWFEE_opt_A1513 |  |  |  | 1.3446 | -93.255 | 0.687794 | P212121
NIWFEE_opt_A1514 |  |  |  | 1.364122 | -86.726 | 0.696461 | P212121
NIWFEE_opt_A1515 |  |  |  | 1.05674 | -88.833 | 0.538585 | C2/c
NIWFEE_opt_A152 |  |  |  | 1.362647 | -100.384 | 0.694951 | P212121
NIWFEE_opt_A1522 |  |  |  | 1.312067 | -93.062 | 0.670172 | P21/c
NIWFEE_opt_A1525 |  |  |  | 1.287799 | -90.971 | 0.654208 | P21
NIWFEE_opt_A153 |  |  |  | 1.362674 | -100.396 | 0.696319 | P212121
NIWFEE_opt_A154 |  |  |  | 1.344197 | -98.486 | 0.678834 | P21/c
NIWFEE_opt_A155 |  |  |  | 1.29172 | -94.75 | 0.654159 | P21/c
NIWFEE_opt_A156 |  |  |  | 1.291673 | -94.746 | 0.658142 | P21/c
NIWFEE_opt_A157 |  |  |  | 1.334034 | -98.305 | 0.680837 | P21/c
NIWFEE_opt_A158 |  |  |  | 1.334066 | -98.306 | 0.679147 | P21/c
NIWFEE_opt_A159 |  |  |  | 1.369283 | -97.239 | 0.699258 | P21/c
NIWFEE_opt_A160 |  |  |  | 1.358118 | -95.208 | 0.691 | Pna21
NIWFEE_opt_A161 |  |  |  | 1.312447 | -95.299 | 0.671247 | P21/c
NIWFEE_opt_A162 |  |  |  | 1.312411 | -95.294 | 0.671112 | P21/c
NIWFEE_opt_A163 |  |  |  | 1.382048 | -97.415 | 0.702674 | P21/c
NIWFEE_opt_A164 |  |  |  | 1.32809 | -95.166 | 0.677259 | C2/c
NIWFEE_opt_A165 |  |  |  | 1.32809 | -95.165 | 0.677337 | C2/c
NIWFEE_opt_A166 |  |  |  | 1.329609 | -92.809 | 0.677289 | Pna21
NIWFEE_opt_A167 |  |  |  | 1.322226 | -98.514 | 0.677414 | Pbca
NIWFEE_opt_A168 |  |  |  | 1.322113 | -98.507 | 0.677314 | Pbca
NIWFEE_opt_A169 |  |  |  | 1.351116 | -97.358 | 0.687653 | P21/c
NIWFEE_opt_A170 |  |  |  | 1.35109 | -97.373 | 0.68859 | P21/c
NIWFEE_opt_A171 |  |  |  | 1.323509 | -93.755 | 0.677764 | P21/c
NIWFEE_opt_A17 |  |  |  | 1.362647 | -100.384 | 0.694964 | P212121
NIWFEE_opt_A172 |  |  |  | 1.323469 | -93.747 | 0.671499 | P21/c
NIWFEE_opt_A173 |  |  |  | 1.37211 | -95.894 | 0.697442 | P21212
NIWFEE_opt_A174 |  |  |  | 1.316584 | -95.679 | 0.67092 | P21/c
NIWFEE_opt_A175 |  |  |  | 1.38638 | -96.879 | 0.707207 | C2/c
NIWFEE_opt_A176 |  |  |  | 1.38631 | -96.909 | 0.707091 | C2/c
NIWFEE_opt_A177 |  |  |  | 1.35214 | -97.679 | 0.689509 | C2/c
NIWFEE_opt_A178 |  |  |  | 1.360056 | -95.233 | 0.694388 | P21/c
NIWFEE_opt_A179 |  |  |  | 1.304537 | -94.452 | 0.664103 | Pna21
NIWFEE_opt_A180 |  |  |  | 1.35496 | -95.764 | 0.692648 | Cc
NIWFEE_opt_A181 |  |  |  | 1.359994 | -95.214 | 0.696795 | P21/c
NIWFEE_opt_A18 |  |  |  | 1.36186 | -98.752 | 0.694247 | P21
NIWFEE_opt_A182 |  |  |  | 1.33772 | -96.103 | 0.67957 | C2/c
NIWFEE_opt_A183 |  |  |  | 1.345762 | -96.088 | 0.688529 | Pbca
NIWFEE_opt_A184 |  |  |  | 1.32211 | -96.483 | 0.673338 | C2/c
NIWFEE_opt_A185 |  |  |  | 1.32208 | -96.481 | 0.673359 | C2/c
NIWFEE_opt_A186 |  |  |  | 1.345754 | -96.085 | 0.688487 | Pbca
NIWFEE_opt_A187 |  |  |  | 1.33602 | -94.579 | 0.678775 | C2/c
NIWFEE_opt_A188 |  |  |  | 1.32137 | -93.98 | 0.676059 | Cc
NIWFEE_opt_A189 |  |  |  | 1.32137 | -93.975 | 0.676073 | Cc
NIWFEE_opt_A190 |  |  |  | 1.28487 | -96.833 | 0.656562 | C2/c
NIWFEE_opt_A191 |  |  |  | 1.30179 | -95.185 | 0.664724 | C2
NIWFEE_opt_A19 |  |  |  | 1.361833 | -98.74 | 0.689865 | P21
NIWFEE_opt_A194 |  |  |  | 1.332795 | -93.56 | 0.679379 | Pna21
NIWFEE_opt_A195 |  |  |  | 1.34557 | -90.939 | 0.687169 | Cc
NIWFEE_opt_A196 |  |  |  | 1.32344 | -94.078 | 0.676964 | Cc
NIWFEE_opt_A197 |  |  |  | 1.32337 | -94.068 | 0.676942 | Cc
NIWFEE_opt_A198 |  |  |  | 1.307054 | -96.237 | 0.667601 | P21/c
NIWFEE_opt_A199 |  |  |  | 1.29807 | -93.085 | 0.66354 | P21/c
NIWFEE_opt_A200 |  |  |  | 1.301782 | -93.627 | 0.660115 | P21212
NIWFEE_opt_A201 |  |  |  | 1.301762 | -93.621 | 0.662789 | P21212
NIWFEE_opt_A20 |  |  |  | 1.363829 | -97.594 | 0.695064 | Pca21
NIWFEE_opt_A204 |  |  |  | 1.284506 | -92.458 | 0.657591 | Pna21
NIWFEE_opt_A205 |  |  |  | 1.321455 | -94.507 | 0.672766 | P21/c
NIWFEE_opt_A206 |  |  |  | 1.32668 | -92.625 | 0.675708 | C2/c
NIWFEE_opt_A207 |  |  |  | 1.33005 | -92.418 | 0.678286 | C2/c
NIWFEE_opt_A208 |  |  |  | 1.32639 | -96.085 | 0.676686 | C2/c
NIWFEE_opt_A209 |  |  |  | 1.284336 | -95.151 | 0.653336 | P21/c
NIWFEE_opt_A210 |  |  |  | 1.32628 | -96.077 | 0.678102 | C2/c
NIWFEE_opt_A211 |  |  |  | 1.284259 | -95.16 | 0.652295 | P21/c
NIWFEE_opt_A212 |  |  |  | 1.351664 | -93.083 | 0.687337 | Pbca
NIWFEE_opt_A213 |  |  |  | 1.351619 | -93.084 | 0.687332 | Pbca
NIWFEE_opt_A2 |  |  |  | 1.373515 | -102.213 | 0.697715 | Pna21
NIWFEE_opt_A214 |  |  |  | 1.31436 | -96.356 | 0.672414 | C2/c
NIWFEE_opt_A215 |  |  |  | 1.31439 | -96.352 | 0.670507 | C2/c
NIWFEE_opt_A216 |  |  |  | 1.23978 | -97.909 | 0.622835 | Pbcn
NIWFEE_opt_A217 |  |  |  | 1.239782 | -97.909 | 0.625148 | Pbcn
NIWFEE_opt_A218 |  |  |  | 1.239782 | -97.909 | 0.627434 | P21212
NIWFEE_opt_A219 |  |  |  | 1.244395 | -98.225 | 0.631799 | Pbca
NIWFEE_opt_A220 |  |  |  | 1.269549 | -99.064 | 0.644062 | P21/c
NIWFEE_opt_A221 |  |  |  | 1.246923 | -98.133 | 0.633812 | Pbca
NIWFEE_opt_A22 |  |  |  | 1.385295 | -104.116 | 0.70727 | P21/c
NIWFEE_opt_A222 |  |  |  | 1.31091 | -95.692 | 0.66862 | C2/c
NIWFEE_opt_A223 |  |  |  | 1.30715 | -93.316 | 0.66688 | C2/c
NIWFEE_opt_A224 |  |  |  | 1.31093 | -95.687 | 0.66773 | C2/c
NIWFEE_opt_A225 |  |  |  | 1.30712 | -93.307 | 0.666608 | C2/c
NIWFEE_opt_A226 |  |  |  | 1.35268 | -93.349 | 0.69245 | Cc
NIWFEE_opt_A227 |  |  |  | 1.35983 | -94.335 | 0.691693 | P21/c
NIWFEE_opt_A228 |  |  |  | 1.298526 | -93.824 | 0.660155 | P21/c
NIWFEE_opt_A229 |  |  |  | 1.30555 | -95.084 | 0.668402 | Cc
NIWFEE_opt_A230 |  |  |  | 1.298461 | -93.828 | 0.661649 | P21/c
NIWFEE_opt_A231 |  |  |  | 1.363626 | -94.376 | 0.694677 | P21/c
NIWFEE_opt_A23 |  |  |  | 1.398878 | -100.784 | 0.715605 | P21/c
NIWFEE_opt_A232 |  |  |  | 1.30568 | -95.148 | 0.665331 | Cc
NIWFEE_opt_A233 |  |  |  | 1.363548 | -94.363 | 0.694716 | P21/c
NIWFEE_opt_A234 |  |  |  | 1.346485 | -94.073 | 0.687549 | P21/c
NIWFEE_opt_A235 |  |  |  | 1.346443 | -94.074 | 0.686767 | P21/c
NIWFEE_opt_A236 |  |  |  | 1.359854 | -94.337 | 0.689859 | P21/c
NIWFEE_opt_A237 |  |  |  | 1.346141 | -93.959 | 0.681655 | P212121
NIWFEE_opt_A238 |  |  |  | 1.34612 | -93.961 | 0.690635 | P212121
NIWFEE_opt_A239 |  |  |  | 1.327558 | -90.856 | 0.674881 | Pbca
NIWFEE_opt_A240 |  |  |  | 1.327495 | -90.845 | 0.6749 | Pbca
NIWFEE_opt_A241 |  |  |  | 1.31775 | -94.309 | 0.669988 | C2/c
NIWFEE_opt_A242 |  |  |  | 1.30026 | -92.215 | 0.661557 | P212121
NIWFEE_opt_A243 |  |  |  | 1.30028 | -92.21 | 0.661562 | P212121
NIWFEE_opt_A244 |  |  |  | 1.31771 | -94.294 | 0.669485 | C2/c
NIWFEE_opt_A245 |  |  |  | 1.337591 | -91.822 | 0.68098 | P21/c
NIWFEE_opt_A246 |  |  |  | 1.33772 | -91.812 | 0.679679 | P21/c
NIWFEE_opt_A247 |  |  |  | 1.389104 | -94.8 | 0.709003 | P21/c
NIWFEE_opt_A248 |  |  |  | 1.349923 | -93.774 | 0.682396 | P21/c
NIWFEE_opt_A249 |  |  |  | 1.349922 | -93.774 | 0.69222 | Pna21
NIWFEE_opt_A250 |  |  |  | 1.3692 | -96.845 | 0.698446 | C2/c
NIWFEE_opt_A251 |  |  |  | 1.3691 | -96.828 | 0.697875 | C2/c
NIWFEE_opt_A25 |  |  |  | 1.35728 | -96.562 | 0.692647 | Cc
NIWFEE_opt_A252 |  |  |  | 1.30006 | -94.805 | 0.663555 | C2/c
NIWFEE_opt_A253 |  |  |  | 1.354042 | -94.704 | 0.691823 | Pbca
NIWFEE_opt_A254 |  |  |  | 1.30008 | -94.802 | 0.663343 | C2/c
NIWFEE_opt_A255 |  |  |  | 1.353916 | -94.7 | 0.691749 | Pbca
NIWFEE_opt_A256 |  |  |  | 1.373067 | -91.978 | 0.701973 | P21
NIWFEE_opt_A257 |  |  |  | 1.37302 | -91.976 | 0.698642 | P21
NIWFEE_opt_A258 |  |  |  | 1.292258 | -92.099 | 0.660027 | P212121
NIWFEE_opt_A259 |  |  |  | 1.292237 | -92.092 | 0.660058 | P212121
NIWFEE_opt_A260 |  |  |  | 1.36305 | -96.162 | 0.694526 | C2/c
NIWFEE_opt_A261 |  |  |  | 1.36296 | -96.146 | 0.694441 | C2/c
NIWFEE_opt_A26 |  |  |  | 1.352623 | -100.311 | 0.684431 | P-1
NIWFEE_opt_A262 |  |  |  | 1.262846 | -99.344 | 0.640763 | P21/c
NIWFEE_opt_A263 |  |  |  | 1.314802 | -95.994 | 0.670524 | P21/c
NIWFEE_opt_A264 |  |  |  | 1.314803 | -95.989 | 0.67072 | P21/c
NIWFEE_opt_A265 |  |  |  | 1.34645 | -94.074 | 0.687519 | P21/c
NIWFEE_opt_A266 |  |  |  | 1.31436 | -96.356 | 0.670528 | C2/c
NIWFEE_opt_A267 |  |  |  | 1.346903 | -91.388 | 0.688253 | Pna21
NIWFEE_opt_A268 |  |  |  | 1.346891 | -91.389 | 0.688228 | Pna21
NIWFEE_opt_A269 |  |  |  | 1.33596 | -95.21 | 0.679571 | C2/c
NIWFEE_opt_A270 |  |  |  | 1.301492 | -94.778 | 0.66335 | Pbcn
NIWFEE_opt_A271 |  |  |  | 1.301382 | -94.776 | 0.663334 | Pbcn
NIWFEE_opt_A27 |  |  |  | 1.352597 | -100.303 | 0.684444 | P-1
NIWFEE_opt_A272 |  |  |  | 1.353246 | -96.904 | 0.688567 | P-1
NIWFEE_opt_A273 |  |  |  | 1.353275 | -96.905 | 0.691301 | P21
NIWFEE_opt_A274 |  |  |  | 1.335494 | -92.761 | 0.681233 | Pna21
NIWFEE_opt_A275 |  |  |  | 1.335503 | -92.761 | 0.681266 | Pna21
NIWFEE_opt_A276 |  |  |  | 1.33282 | -92.921 | 0.681067 | Cc
NIWFEE_opt_A277 |  |  |  | 1.33279 | -92.923 | 0.682722 | Cc
NIWFEE_opt_A278 |  |  |  | 1.34489 | -95.552 | 0.686226 | C2/c
NIWFEE_opt_A279 |  |  |  | 1.317991 | -92.503 | 0.673451 | P21/c
NIWFEE_opt_A280 |  |  |  | 1.32931 | -90.216 | 0.672785 | Cc
NIWFEE_opt_A281 |  |  |  | 1.32933 | -90.217 | 0.670718 | Cc
NIWFEE_opt_A28 |  |  |  | 1.347662 | -98.619 | 0.686176 | P21/c
NIWFEE_opt_A282 |  |  |  | 1.317922 | -92.503 | 0.671672 | P21/c
NIWFEE_opt_A283 |  |  |  | 1.314802 | -95.989 | 0.670447 | P21/c
NIWFEE_opt_A284 |  |  |  | 1.314809 | -95.995 | 0.671506 | P21/c
NIWFEE_opt_A285 |  |  |  | 1.33399 | -93.286 | 0.680764 | Cc
NIWFEE_opt_A286 |  |  |  | 1.33389 | -93.264 | 0.682259 | Cc
NIWFEE_opt_A287 |  |  |  | 1.355 | -95.406 | 0.68959 | C2/c
NIWFEE_opt_A288 |  |  |  | 1.35499 | -95.408 | 0.693499 | C2/c
NIWFEE_opt_A289 |  |  |  | 1.33176 | -89.515 | 0.67721 | Cc
NIWFEE_opt_A290 |  |  |  | 1.35464 | -95.054 | 0.691013 | C2/c
NIWFEE_opt_A291 |  |  |  | 1.294818 | -93.147 | 0.664436 | P21
NIWFEE_opt_A29 |  |  |  | 1.347665 | -98.618 | 0.68716 | P21/c
NIWFEE_opt_A292 |  |  |  | 1.294792 | -93.156 | 0.664402 | P21
NIWFEE_opt_A293 |  |  |  | 1.33985 | -92.387 | 0.683151 | Pna21
NIWFEE_opt_A294 |  |  |  | 1.33279 | -92.923 | 0.681047 | Cc
NIWFEE_opt_A295 |  |  |  | 1.305004 | -93.546 | 0.662653 | P21212
NIWFEE_opt_A296 |  |  |  | 1.304986 | -93.547 | 0.662552 | P21212
NIWFEE_opt_A297 |  |  |  | 1.3298 | -91.939 | 0.677981 | C2/c
NIWFEE_opt_A298 |  |  |  | 1.32965 | -91.921 | 0.676077 | C2/c
NIWFEE_opt_A299 |  |  |  | 1.326434 | -93.782 | 0.669877 | Pbcn
NIWFEE_opt_A300 |  |  |  | 1.326436 | -93.782 | 0.670002 | Pbcn
NIWFEE_opt_A301 |  |  |  | 1.314124 | -90.674 | 0.671322 | Pna21
NIWFEE_opt_A30 |  |  |  | 1.34366 | -98.176 | 0.690272 | P212121
NIWFEE_opt_A302 |  |  |  | 1.314108 | -90.677 | 0.671295 | Pna21
NIWFEE_opt_A303 |  |  |  | 1.35054 | -96.877 | 0.688809 | C2/c
NIWFEE_opt_A304 |  |  |  | 1.35047 | -96.872 | 0.688795 | C2/c
NIWFEE_opt_A305 |  |  |  | 1.3577 | -97.347 | 0.692932 | Cc
NIWFEE_opt_A306 |  |  |  | 1.3577 | -97.342 | 0.692947 | Cc
NIWFEE_opt_A307 |  |  |  | 1.32554 | -93.651 | 0.676839 | Cc
NIWFEE_opt_A308 |  |  |  | 1.343321 | -95.202 | 0.687837 | Pbca
NIWFEE_opt_A309 |  |  |  | 1.343366 | -95.207 | 0.687846 | Pbca
NIWFEE_opt_A310 |  |  |  | 1.292832 | -94.3 | 0.660244 | P21/c
NIWFEE_opt_A311 |  |  |  | 1.292631 | -94.276 | 0.657452 | P21/c
NIWFEE_opt_A31 |  |  |  | 1.34366 | -98.176 | 0.67876 | P21/c
NIWFEE_opt_A312 |  |  |  | 1.292498 | -94.148 | 0.659535 | Pbca
NIWFEE_opt_A313 |  |  |  | 1.352143 | -90.588 | 0.691211 | P21/c
NIWFEE_opt_A314 |  |  |  | 1.352181 | -90.582 | 0.691241 | P21/c
NIWFEE_opt_A315 |  |  |  | 1.292368 | -94.124 | 0.659443 | Pbca
NIWFEE_opt_A316 |  |  |  | 1.292904 | -92.48 | 0.658521 | P21/c
NIWFEE_opt_A317 |  |  |  | 1.285727 | -90.983 | 0.656645 | P212121
NIWFEE_opt_A318 |  |  |  | 1.285671 | -90.976 | 0.656965 | P212121
NIWFEE_opt_A319 |  |  |  | 1.335234 | -93.12 | 0.677025 | P21/c
NIWFEE_opt_A320 |  |  |  | 1.3492 | -90.53 | 0.684595 | Cc
NIWFEE_opt_A321 |  |  |  | 1.34916 | -90.52 | 0.686217 | Cc
NIWFEE_opt_A32 |  |  |  | 1.343659 | -98.176 | 0.688322 | Pna21
NIWFEE_opt_A322 |  |  |  | 1.292891 | -92.479 | 0.659267 | P21/c
NIWFEE_opt_A323 |  |  |  | 1.29297 | -92.473 | 0.659322 | P21/c
NIWFEE_opt_A324 |  |  |  | 1.28482 | -93.672 | 0.655407 | P21/c
NIWFEE_opt_A325 |  |  |  | 1.33254 | -92.987 | 0.673967 | C2/c
NIWFEE_opt_A326 |  |  |  | 1.28471 | -93.663 | 0.655772 | P21/c
NIWFEE_opt_A327 |  |  |  | 1.33254 | -92.987 | 0.673914 | C2/c
NIWFEE_opt_A328 |  |  |  | 1.307445 | -93.298 | 0.666785 | P212121
NIWFEE_opt_A329 |  |  |  | 1.30964 | -93.345 | 0.668261 | C2/c
NIWFEE_opt_A330 |  |  |  | 1.30956 | -93.335 | 0.667696 | C2/c
NIWFEE_opt_A331 |  |  |  | 1.307328 | -93.275 | 0.666788 | P212121
NIWFEE_opt_A33 |  |  |  | 1.368347 | -96.794 | 0.694275 | P21
NIWFEE_opt_A332 |  |  |  | 1.31055 | -93.984 | 0.661346 | C2/c
NIWFEE_opt_A333 |  |  |  | 1.31054 | -93.984 | 0.67126 | C2
NIWFEE_opt_A334 |  |  |  | 1.34175 | -94.377 | 0.681577 | C2/c
NIWFEE_opt_A335 |  |  |  | 1.32115 | -92.785 | 0.675831 | Cc
NIWFEE_opt_A336 |  |  |  | 1.3211 | -92.77 | 0.675086 | Cc
NIWFEE_opt_A337 |  |  |  | 1.292938 | -93.076 | 0.659404 | P21212
NIWFEE_opt_A338 |  |  |  | 1.324999 | -93.138 | 0.670086 | P21/c
NIWFEE_opt_A339 |  |  |  | 1.327 | -95.466 | 0.679086 | C2/c
NIWFEE_opt_A340 |  |  |  | 1.318032 | -91.622 | 0.671228 | P21/c
NIWFEE_opt_A341 |  |  |  | 1.357016 | -91.467 | 0.692309 | Pna21
NIWFEE_opt_A34 |  |  |  | 1.368332 | -96.783 | 0.69673 | P21
NIWFEE_opt_A342 |  |  |  | 1.356961 | -91.466 | 0.692244 | Pna21
NIWFEE_opt_A343 |  |  |  | 1.37482 | -92.438 | 0.701864 | C2/c
NIWFEE_opt_A344 |  |  |  | 1.364284 | -91.111 | 0.695573 | P21/c
NIWFEE_opt_A345 |  |  |  | 1.353184 | -96.9 | 0.689251 | P-1
NIWFEE_opt_A346 |  |  |  | 1.353295 | -96.906 | 0.690624 | P-1
NIWFEE_opt_A347 |  |  |  | 1.364242 | -91.092 | 0.696402 | P21/c
NIWFEE_opt_A348 |  |  |  | 1.341506 | -93.928 | 0.685927 | Pbca
NIWFEE_opt_A349 |  |  |  | 1.341422 | -93.915 | 0.685889 | Pbca
NIWFEE_opt_A350 |  |  |  | 1.337973 | -90.7 | 0.682105 | P212121
NIWFEE_opt_A351 |  |  |  | 1.337949 | -90.702 | 0.684347 | P212121
NIWFEE_opt_A352 |  |  |  | 1.350529 | -93.224 | 0.690909 | Pbcn
NIWFEE_opt_A353 |  |  |  | 1.35045 | -93.218 | 0.690876 | Pbcn
NIWFEE_opt_A354 |  |  |  | 1.32555 | -88.193 | 0.677454 | C2/c
NIWFEE_opt_A355 |  |  |  | 1.34661 | -94.788 | 0.684008 | C2/c
NIWFEE_opt_A356 |  |  |  | 1.34663 | -94.784 | 0.684687 | C2/c
NIWFEE_opt_A357 |  |  |  | 1.32898 | -91.779 | 0.678113 | C2/c
NIWFEE_opt_A358 |  |  |  | 1.32904 | -91.783 | 0.678008 | C2/c
NIWFEE_opt_A359 |  |  |  | 1.37688 | -96.85 | 0.703311 | P-1
NIWFEE_opt_A360 |  |  |  | 1.376823 | -96.842 | 0.703237 | P-1
NIWFEE_opt_A361 |  |  |  | 1.316813 | -93.608 | 0.671043 | Pca21
NIWFEE_opt_A36 |  |  |  | 1.36518 | -101.122 | 0.68998 | P-1
NIWFEE_opt_A362 |  |  |  | 1.316843 | -93.603 | 0.672904 | Pca21
NIWFEE_opt_A363 |  |  |  | 1.336785 | -93.798 | 0.68203 | P21/c
NIWFEE_opt_A364 |  |  |  | 1.328805 | -91.578 | 0.680455 | Pna21
NIWFEE_opt_A365 |  |  |  | 1.33059 | -94.664 | 0.680568 | C2/c
NIWFEE_opt_A366 |  |  |  | 1.33059 | -94.663 | 0.681702 | C2/c
NIWFEE_opt_A367 |  |  |  | 1.3306 | -94.664 | 0.681896 | C2
NIWFEE_opt_A368 |  |  |  | 1.3288 | -91.579 | 0.680469 | Pna21
NIWFEE_opt_A369 |  |  |  | 1.320903 | -93.495 | 0.676987 | Pca21
NIWFEE_opt_A370 |  |  |  | 1.320954 | -93.486 | 0.674961 | Pca21
NIWFEE_opt_A371 |  |  |  | 1.375922 | -93.181 | 0.701836 | P21/c
NIWFEE_opt_A372 |  |  |  | 1.328812 | -91.578 | 0.680456 | Pna21
NIWFEE_opt_A373 |  |  |  | 1.375876 | -93.174 | 0.701784 | P21/c
NIWFEE_opt_A374 |  |  |  | 1.323242 | -91.618 | 0.674214 | P212121
NIWFEE_opt_A375 |  |  |  | 1.323165 | -91.604 | 0.674181 | P212121
NIWFEE_opt_A376 |  |  |  | 1.365682 | -91.777 | 0.700161 | P21/c
NIWFEE_opt_A377 |  |  |  | 1.332203 | -92.131 | 0.680503 | P212121
NIWFEE_opt_A378 |  |  |  | 1.26231 | -97.731 | 0.642746 | Pbcn
NIWFEE_opt_A379 |  |  |  | 1.262269 | -97.732 | 0.642699 | Pbcn
NIWFEE_opt_A380 |  |  |  | 1.332035 | -92.114 | 0.681969 | P212121
NIWFEE_opt_A381 |  |  |  | 1.365562 | -91.767 | 0.70083 | P21/c
NIWFEE_opt_A38 |  |  |  | 1.38062 | -103.916 | 0.698733 | C2/c
NIWFEE_opt_A382 |  |  |  | 1.330249 | -88.946 | 0.678162 | P21
NIWFEE_opt_A383 |  |  |  | 1.33455 | -88.783 | 0.682464 | Cc
NIWFEE_opt_A384 |  |  |  | 1.33455 | -88.783 | 0.673617 | Pca21
NIWFEE_opt_A385 |  |  |  | 1.334549 | -88.783 | 0.682465 | Pna21
NIWFEE_opt_A386 |  |  |  | 1.34175 | -94.376 | 0.681577 | C2/c
NIWFEE_opt_A387 |  |  |  | 1.267486 | -90.074 | 0.643213 | P21212
NIWFEE_opt_A388 |  |  |  | 1.267463 | -90.069 | 0.642363 | P21212
NIWFEE_opt_A389 |  |  |  | 1.2902 | -93.35 | 0.657693 | C2/c
NIWFEE_opt_A390 |  |  |  | 1.258769 | -90.552 | 0.642697 | P21/c
NIWFEE_opt_A391 |  |  |  | 1.258749 | -90.543 | 0.641706 | P21/c
NIWFEE_opt_A392 |  |  |  | 1.333695 | -92.505 | 0.677964 | P21/c
NIWFEE_opt_A393 |  |  |  | 1.333732 | -92.497 | 0.678099 | P21/c
NIWFEE_opt_A394 |  |  |  | 1.326139 | -93.184 | 0.6775 | P-1
NIWFEE_opt_A395 |  |  |  | 1.326046 | -93.184 | 0.674181 | P-1
NIWFEE_opt_A396 |  |  |  | 1.30598 | -89.436 | 0.668676 | Cc
NIWFEE_opt_A397 |  |  |  | 1.37092 | -95.077 | 0.69818 | C2/c
NIWFEE_opt_A398 |  |  |  | 1.37086 | -95.066 | 0.697699 | C2/c
NIWFEE_opt_A399 |  |  |  | 1.319397 | -88.96 | 0.674172 | P21/c
NIWFEE_opt_A400 |  |  |  | 1.319261 | -88.955 | 0.67358 | P21/c
NIWFEE_opt_A401 |  |  |  | 1.306808 | -91.94 | 0.668005 | P21/c
NIWFEE_opt_A40 |  |  |  | 1.387258 | -102.275 | 0.706833 | P21/c
NIWFEE_opt_A402 |  |  |  | 1.306816 | -91.941 | 0.668773 | P21/c
NIWFEE_opt_A403 |  |  |  | 1.30725 | -93.102 | 0.667743 | C2/c
NIWFEE_opt_A404 |  |  |  | 1.30697 | -93.078 | 0.667771 | C2/c
NIWFEE_opt_A405 |  |  |  | 1.287395 | -91.909 | 0.654236 | P212121
NIWFEE_opt_A406 |  |  |  | 1.287393 | -91.888 | 0.654172 | P212121
NIWFEE_opt_A407 |  |  |  | 1.291461 | -90.448 | 0.660773 | Pbca
NIWFEE_opt_A408 |  |  |  | 1.291445 | -90.445 | 0.66079 | Pbca
NIWFEE_opt_A409 |  |  |  | 1.29416 | -93.19 | 0.661033 | C2/c
NIWFEE_opt_A410 |  |  |  | 1.341517 | -93.929 | 0.685923 | Pbca
NIWFEE_opt_A411 |  |  |  | 1.3709 | -92.715 | 0.700274 | C2/c
NIWFEE_opt_A41 |  |  |  | 1.387186 | -102.272 | 0.705223 | P21/c
NIWFEE_opt_A412 |  |  |  | 1.29409 | -93.188 | 0.661226 | C2/c
NIWFEE_opt_A413 |  |  |  | 1.35496 | -95.763 | 0.691596 | Cc
NIWFEE_opt_A4 |  |  |  | 1.402603 | -106.651 | 0.71555 | P21/c
NIWFEE_opt_A414 |  |  |  | 1.32319 | -89.639 | 0.676334 | C2/c
NIWFEE_opt_A415 |  |  |  | 1.36313 | -95.086 | 0.696766 | Cc
NIWFEE_opt_A416 |  |  |  | 1.36307 | -95.079 | 0.695099 | Cc
NIWFEE_opt_A417 |  |  |  | 1.32785 | -91.982 | 0.682562 | P21/c
NIWFEE_opt_A418 |  |  |  | 1.327814 | -91.965 | 0.682771 | P21/c
NIWFEE_opt_A419 |  |  |  | 1.359313 | -91.317 | 0.69313 | P21/c
NIWFEE_opt_A420 |  |  |  | 1.323614 | -93.14 | 0.678621 | P21/c
NIWFEE_opt_A421 |  |  |  | 1.25271 | -91.848 | 0.636776 | C2/c
NIWFEE_opt_A42 |  |  |  | 1.37403 | -98.561 | 0.700388 | C2/c
NIWFEE_opt_A422 |  |  |  | 1.30483 | -92.491 | 0.664337 | C2/c
NIWFEE_opt_A423 |  |  |  | 1.27697 | -92.22 | 0.651769 | C2/c
NIWFEE_opt_A424 |  |  |  | 1.31747 | -91.373 | 0.673091 | C2/c
NIWFEE_opt_A425 |  |  |  | 1.3048 | -92.487 | 0.662396 | C2/c
NIWFEE_opt_A426 |  |  |  | 1.293899 | -89.913 | 0.657036 | P21/c
NIWFEE_opt_A427 |  |  |  | 1.32915 | -92.894 | 0.678412 | C2/c
NIWFEE_opt_A428 |  |  |  | 1.336374 | -89.254 | 0.680045 | P21/c
NIWFEE_opt_A429 |  |  |  | 1.316078 | -92.078 | 0.67393 | P21/c
NIWFEE_opt_A430 |  |  |  | 1.316075 | -92.08 | 0.673916 | P21/c
NIWFEE_opt_A431 |  |  |  | 1.358161 | -95.205 | 0.691043 | Pna21
NIWFEE_opt_A43 |  |  |  | 1.37396 | -98.55 | 0.700293 | C2/c
NIWFEE_opt_A432 |  |  |  | 1.28794 | -88.484 | 0.655671 | C2/c
NIWFEE_opt_A433 |  |  |  | 1.33198 | -95.095 | 0.679984 | C2/c
NIWFEE_opt_A434 |  |  |  | 1.266329 | -90.218 | 0.644639 | Pna21
NIWFEE_opt_A435 |  |  |  | 1.266183 | -90.209 | 0.644576 | Pna21
NIWFEE_opt_A436 |  |  |  | 1.28796 | -88.473 | 0.657293 | C2/c
NIWFEE_opt_A437 |  |  |  | 1.30088 | -93.022 | 0.66181 | Pna21
NIWFEE_opt_A438 |  |  |  | 1.315301 | -92.163 | 0.673394 | P212121
NIWFEE_opt_A439 |  |  |  | 1.315289 | -92.159 | 0.673347 | P212121
NIWFEE_opt_A440 |  |  |  | 1.320728 | -91.522 | 0.668898 | P21/c
NIWFEE_opt_A441 |  |  |  | 1.32465 | -94.304 | 0.673039 | C2/c
NIWFEE_opt_A44 |  |  |  | 1.356604 | -98.445 | 0.690896 | Pna21
NIWFEE_opt_A442 |  |  |  | 1.367574 | -96.151 | 0.702242 | P21/c
NIWFEE_opt_A443 |  |  |  | 1.367559 | -96.148 | 0.698704 | P21/c
NIWFEE_opt_A444 |  |  |  | 1.33253 | -92.986 | 0.682497 | C2/c
NIWFEE_opt_A445 |  |  |  | 1.33254 | -92.987 | 0.673703 | C2/c
NIWFEE_opt_A446 |  |  |  | 1.33255 | -92.987 | 0.682217 | C2
NIWFEE_opt_A447 |  |  |  | 1.3692 | -96.844 | 0.697574 | C2/c
NIWFEE_opt_A448 |  |  |  | 1.34435 | -93.929 | 0.68307 | C2/c
NIWFEE_opt_A449 |  |  |  | 1.256894 | -95.483 | 0.640816 | Pna21
NIWFEE_opt_A450 |  |  |  | 1.350776 | -89.711 | 0.687749 | Pna21
NIWFEE_opt_A451 |  |  |  | 1.350722 | -89.698 | 0.687719 | Pna21
NIWFEE_opt_A45 |  |  |  | 1.333404 | -100.202 | 0.680744 | P21/c
NIWFEE_opt_A452 |  |  |  | 1.337414 | -89.59 | 0.683973 | P21/c
NIWFEE_opt_A453 |  |  |  | 1.337332 | -89.587 | 0.683139 | P21/c
NIWFEE_opt_A454 |  |  |  | 1.35631 | -89.965 | 0.69371 | C2
NIWFEE_opt_A455 |  |  |  | 1.28989 | -91.703 | 0.65751 | C2/c
NIWFEE_opt_A456 |  |  |  | 1.30264 | -92.132 | 0.664101 | C2/c
NIWFEE_opt_A457 |  |  |  | 1.30263 | -92.124 | 0.66412 | C2/c
NIWFEE_opt_A458 |  |  |  | 1.27594 | -95.004 | 0.650235 | C2/c
NIWFEE_opt_A459 |  |  |  | 1.398801 | -100.784 | 0.715569 | P21/c
NIWFEE_opt_A460 |  |  |  | 1.398884 | -100.784 | 0.714332 | P21/c
NIWFEE_opt_A461 |  |  |  | 1.28207 | -88.848 | 0.650505 | C2
NIWFEE_opt_A46 |  |  |  | 1.333372 | -100.199 | 0.678537 | P21/c
NIWFEE_opt_A462 |  |  |  | 1.32756 | -90.857 | 0.674873 | Pbca
NIWFEE_opt_A463 |  |  |  | 1.30325 | -92.749 | 0.665091 | C2/c
NIWFEE_opt_A464 |  |  |  | 1.30665 | -92.818 | 0.667538 | C2/c
NIWFEE_opt_A465 |  |  |  | 1.338444 | -93.798 | 0.68282 | P-1
NIWFEE_opt_A466 |  |  |  | 1.338466 | -93.803 | 0.682336 | P-1
NIWFEE_opt_A467 |  |  |  | 1.292454 | -91.221 | 0.660171 | P21/c
NIWFEE_opt_A468 |  |  |  | 1.32354 | -91.099 | 0.674607 | Pna21
NIWFEE_opt_A469 |  |  |  | 1.323531 | -91.107 | 0.674482 | Pna21
NIWFEE_opt_A470 |  |  |  | 1.3278 | -91.948 | 0.677052 | C2/c
NIWFEE_opt_A471 |  |  |  | 1.3278 | -91.926 | 0.677453 | C2/c
NIWFEE_opt_A47 |  |  |  | 1.334064 | -98.305 | 0.680903 | P21/c
NIWFEE_opt_A472 |  |  |  | 1.31094 | -95.688 | 0.669015 | C2/c
NIWFEE_opt_A473 |  |  |  | 1.256034 | -93.186 | 0.641492 | P21
NIWFEE_opt_A474 |  |  |  | 1.255991 | -93.19 | 0.639683 | P21
NIWFEE_opt_A475 |  |  |  | 1.363628 | -94.376 | 0.694844 | P21/c
NIWFEE_opt_A476 |  |  |  | 1.377252 | -87.055 | 0.702586 | P21
NIWFEE_opt_A477 |  |  |  | 1.37726 | -87.053 | 0.703696 | P21
NIWFEE_opt_A478 |  |  |  | 1.326534 | -93.067 | 0.676443 | Pna21
NIWFEE_opt_A479 |  |  |  | 1.38296 | -100.356 | 0.700822 | P-1
NIWFEE_opt_A480 |  |  |  | 1.345935 | -92.482 | 0.688436 | P212121
NIWFEE_opt_A481 |  |  |  | 1.28458 | -91.416 | 0.657432 | C2/c
NIWFEE_opt_A482 |  |  |  | 1.345911 | -92.476 | 0.685658 | P212121
NIWFEE_opt_A483 |  |  |  | 1.352 | -96.067 | 0.689832 | Cc
NIWFEE_opt_A484 |  |  |  | 1.35191 | -96.055 | 0.690788 | Cc
NIWFEE_opt_A487 |  |  |  | 1.270372 | -90.457 | 0.647254 | P21/c
NIWFEE_opt_A488 |  |  |  | 1.273156 | -92.387 | 0.647582 | P21/c
NIWFEE_opt_A489 |  |  |  | 1.2696 | -91.872 | 0.646541 | C2/c
NIWFEE_opt_A490 |  |  |  | 1.24437 | -97.328 | 0.631182 | C2/c
NIWFEE_opt_A491 |  |  |  | 1.26954 | -91.869 | 0.646528 | C2/c
NIWFEE_opt_A49 |  |  |  | 1.334027 | -98.304 | 0.679075 | P21/c
NIWFEE_opt_A492 |  |  |  | 1.23082 | -90.208 | 0.626882 | C2/c
NIWFEE_opt_A493 |  |  |  | 1.322684 | -92.235 | 0.668842 | P21/c
NIWFEE_opt_A494 |  |  |  | 1.23077 | -90.2 | 0.627962 | C2/c
NIWFEE_opt_A495 |  |  |  | 1.322629 | -92.232 | 0.668812 | P21/c
NIWFEE_opt_A496 |  |  |  | 1.281974 | -90.692 | 0.656364 | Pna21
NIWFEE_opt_A497 |  |  |  | 1.281975 | -90.691 | 0.656375 | Pna21
NIWFEE_opt_A498 |  |  |  | 1.318003 | -89.802 | 0.672454 | P212121
NIWFEE_opt_A499 |  |  |  | 1.317846 | -89.783 | 0.672352 | P212121
NIWFEE_opt_A500 |  |  |  | 1.33816 | -91.764 | 0.680489 | C2
NIWFEE_opt_A501 |  |  |  | 1.28989 | -91.71 | 0.658844 | C2/c
NIWFEE_opt_A50 |  |  |  | 1.389016 | -101.317 | 0.707268 | P21/c
NIWFEE_opt_A502 |  |  |  | 1.28989 | -91.704 | 0.657531 | C2/c
NIWFEE_opt_A503 |  |  |  | 1.32157 | -90.401 | 0.67053 | C2/c
NIWFEE_opt_A504 |  |  |  | 1.32153 | -90.393 | 0.670986 | C2/c
NIWFEE_opt_A505 |  |  |  | 1.246384 | -90.343 | 0.633536 | P21/c
NIWFEE_opt_A506 |  |  |  | 1.321652 | -89.569 | 0.675229 | Pca21
NIWFEE_opt_A507 |  |  |  | 1.24616 | -95.224 | 0.632856 | C2
NIWFEE_opt_A508 |  |  |  | 1.321577 | -89.555 | 0.676962 | Pca21
NIWFEE_opt_A509 |  |  |  | 1.27125 | -92.095 | 0.646755 | C2/c
NIWFEE_opt_A510 |  |  |  | 1.27129 | -92.188 | 0.645799 | C2/c
NIWFEE_opt_A511 |  |  |  | 1.37464 | -92.428 | 0.701856 | C2/c
NIWFEE_opt_A51 |  |  |  | 1.375251 | -97.794 | 0.702419 | P21/c
NIWFEE_opt_A512 |  |  |  | 1.3099 | -92.193 | 0.668006 | C2/c
NIWFEE_opt_A513 |  |  |  | 1.274123 | -91.348 | 0.648676 | Pbcn
NIWFEE_opt_A514 |  |  |  | 1.263534 | -89.859 | 0.643746 | Pca21
NIWFEE_opt_A515 |  |  |  | 1.263456 | -89.853 | 0.64286 | Pca21
NIWFEE_opt_A516 |  |  |  | 1.322363 | -92.663 | 0.674596 | P21/c
NIWFEE_opt_A517 |  |  |  | 1.273862 | -91.323 | 0.648612 | Pbcn
NIWFEE_opt_A518 |  |  |  | 1.346451 | -94.075 | 0.687064 | P21/c
NIWFEE_opt_A519 |  |  |  | 1.266646 | -92.162 | 0.649497 | P212121
NIWFEE_opt_A520 |  |  |  | 1.266629 | -92.154 | 0.649549 | P212121
NIWFEE_opt_A521 |  |  |  | 1.357969 | -87.719 | 0.692637 | P21/c
NIWFEE_opt_A52 |  |  |  | 1.375186 | -97.788 | 0.699332 | P21/c
NIWFEE_opt_A522 |  |  |  | 1.33945 | -95.908 | 0.68398 | C2/c
NIWFEE_opt_A523 |  |  |  | 1.33934 | -95.889 | 0.683912 | C2/c
NIWFEE_opt_A524 |  |  |  | 1.262957 | -92.106 | 0.646792 | Pca21
NIWFEE_opt_A525 |  |  |  | 1.262949 | -92.113 | 0.646781 | Pca21
NIWFEE_opt_A526 |  |  |  | 1.29247 | -91.423 | 0.65965 | C2/c
NIWFEE_opt_A527 |  |  |  | 1.23457 | -90.665 | 0.623702 | C2/c
NIWFEE_opt_A528 |  |  |  | 1.32915 | -92.894 | 0.677392 | C2/c
NIWFEE_opt_A529 |  |  |  | 1.352373 | -92.309 | 0.687273 | Pbca
NIWFEE_opt_A530 |  |  |  | 1.2917 | -91.721 | 0.657671 | C2/c
NIWFEE_opt_A531 |  |  |  | 1.220095 | -93.162 | 0.62284 | Pbca
NIWFEE_opt_A53 |  |  |  | 1.33581 | -100.116 | 0.679033 | C2
NIWFEE_opt_A532 |  |  |  | 1.220071 | -93.161 | 0.622732 | Pbca
NIWFEE_opt_A533 |  |  |  | 1.287543 | -92.192 | 0.655004 | P-1
NIWFEE_opt_A534 |  |  |  | 1.287497 | -92.188 | 0.652399 | P-1
NIWFEE_opt_A535 |  |  |  | 1.338194 | -90.062 | 0.681729 | P21/c
NIWFEE_opt_A536 |  |  |  | 1.30259 | -92.549 | 0.66441 | C2/c
NIWFEE_opt_A537 |  |  |  | 1.322351 | -92.662 | 0.674557 | P21/c
NIWFEE_opt_A538 |  |  |  | 1.364797 | -95.117 | 0.696962 | P21/c
NIWFEE_opt_A539 |  |  |  | 1.318249 | -91.591 | 0.67457 | P212121
NIWFEE_opt_A540 |  |  |  | 1.318276 | -91.58 | 0.674633 | P212121
NIWFEE_opt_A541 |  |  |  | 1.311007 | -93.556 | 0.671633 | Pna21
NIWFEE_opt_A54 |  |  |  | 1.363437 | -99.425 | 0.699007 | P21/c
NIWFEE_opt_A542 |  |  |  | 1.31102 | -93.555 | 0.671554 | Pna21
NIWFEE_opt_A543 |  |  |  | 1.324436 | -92.451 | 0.676007 | Pna21
NIWFEE_opt_A544 |  |  |  | 1.297991 | -87.998 | 0.664843 | P21/c
NIWFEE_opt_A545 |  |  |  | 1.279923 | -89.448 | 0.653612 | Pbca
NIWFEE_opt_A546 |  |  |  | 1.279972 | -89.448 | 0.653644 | Pbca
NIWFEE_opt_A547 |  |  |  | 1.297933 | -87.989 | 0.662105 | P21/c
NIWFEE_opt_A550 |  |  |  | 1.362521 | -89.372 | 0.695089 | P21/c
NIWFEE_opt_A551 |  |  |  | 1.300884 | -91.462 | 0.664699 | P21/c
NIWFEE_opt_A55 |  |  |  | 1.363412 | -99.414 | 0.696848 | P21/c
NIWFEE_opt_A552 |  |  |  | 1.269059 | -90.496 | 0.646586 | P21/c
NIWFEE_opt_A553 |  |  |  | 1.266701 | -92.413 | 0.645574 | Pbca
NIWFEE_opt_A554 |  |  |  | 1.269054 | -90.499 | 0.64796 | P21/c
NIWFEE_opt_A555 |  |  |  | 1.266654 | -92.411 | 0.645544 | Pbca
NIWFEE_opt_A556 |  |  |  | 1.30258 | -92.548 | 0.664403 | C2/c
NIWFEE_opt_A557 |  |  |  | 1.338196 | -89.338 | 0.681288 | Pbca
NIWFEE_opt_A558 |  |  |  | 1.22809 | -92.221 | 0.626092 | C2/c
NIWFEE_opt_A559 |  |  |  | 1.338185 | -89.328 | 0.681292 | Pbca
NIWFEE_opt_A560 |  |  |  | 1.22811 | -92.215 | 0.625355 | C2/c
NIWFEE_opt_A561 |  |  |  | 1.295461 | -92.348 | 0.661801 | Pca21
NIWFEE_opt_A56 |  |  |  | 1.37231 | -98.087 | 0.700959 | C2/c
NIWFEE_opt_A562 |  |  |  | 1.324577 | -87.238 | 0.678606 | P212121
NIWFEE_opt_A563 |  |  |  | 1.32454 | -87.227 | 0.676023 | P212121
NIWFEE_opt_A564 |  |  |  | 1.34977 | -92.365 | 0.687062 | C2/c
NIWFEE_opt_A565 |  |  |  | 1.311418 | -89.531 | 0.667426 | P21/c
NIWFEE_opt_A566 |  |  |  | 1.334168 | -93.591 | 0.680793 | Pna21
NIWFEE_opt_A567 |  |  |  | 1.334036 | -93.566 | 0.680871 | Pna21
NIWFEE_opt_A568 |  |  |  | 1.355436 | -90.489 | 0.693407 | P21/c
NIWFEE_opt_A569 |  |  |  | 1.355356 | -90.485 | 0.690196 | P21/c
NIWFEE_opt_A570 |  |  |  | 1.355741 | -91.351 | 0.692164 | P21/c
NIWFEE_opt_A571 |  |  |  | 1.310217 | -87.947 | 0.667264 | P21/c
NIWFEE_opt_A57 |  |  |  | 1.37227 | -98.079 | 0.698245 | C2/c
NIWFEE_opt_A572 |  |  |  | 1.310194 | -87.956 | 0.66605 | P21/c
NIWFEE_opt_A573 |  |  |  | 1.249 | -89.276 | 0.634068 | C2
NIWFEE_opt_A574 |  |  |  | 1.321078 | -91.824 | 0.670309 | Pbcn
NIWFEE_opt_A575 |  |  |  | 1.2338 | -91.143 | 0.630164 | C2/c
NIWFEE_opt_A576 |  |  |  | 1.303689 | -90.611 | 0.664199 | Pbca
NIWFEE_opt_A577 |  |  |  | 1.278428 | -91.121 | 0.652873 | P212121
NIWFEE_opt_A578 |  |  |  | 1.30365 | -90.6 | 0.664159 | Pbca
NIWFEE_opt_A579 |  |  |  | 1.266644 | -92.162 | 0.649503 | P212121
NIWFEE_opt_A580 |  |  |  | 1.278287 | -91.105 | 0.652793 | P212121
NIWFEE_opt_A581 |  |  |  | 1.266624 | -92.154 | 0.649549 | P212121
NIWFEE_opt_A58 |  |  |  | 1.357833 | -98.199 | 0.6991 | P1
NIWFEE_opt_A582 |  |  |  | 1.266629 | -92.155 | 0.643366 | P212121
NIWFEE_opt_A583 |  |  |  | 1.236715 | -92.226 | 0.632177 | P212121
NIWFEE_opt_A584 |  |  |  | 1.316841 | -92.967 | 0.672297 | P212121
NIWFEE_opt_A585 |  |  |  | 1.236763 | -92.215 | 0.630164 | P212121
NIWFEE_opt_A586 |  |  |  | 1.316855 | -92.962 | 0.672301 | P212121
NIWFEE_opt_A587 |  |  |  | 1.315654 | -90.682 | 0.671579 | Pna21
NIWFEE_opt_A588 |  |  |  | 1.303022 | -91.359 | 0.656446 | P212121
NIWFEE_opt_A589 |  |  |  | 1.303023 | -91.36 | 0.667135 | Pna21
NIWFEE_opt_A590 |  |  |  | 1.311152 | -87.222 | 0.668016 | Pna21
NIWFEE_opt_A591 |  |  |  | 1.292529 | -87.585 | 0.660056 | P21/c
NIWFEE_opt_A59 |  |  |  | 1.357783 | -98.201 | 0.694088 | P1
NIWFEE_opt_A592 |  |  |  | 1.32714 | -90.684 | 0.67781 | C2/c
NIWFEE_opt_A593 |  |  |  | 1.332934 | -91.078 | 0.681237 | P21/c
NIWFEE_opt_A594 |  |  |  | 1.28457 | -93.241 | 0.654375 | C2
NIWFEE_opt_A595 |  |  |  | 1.335773 | -88.223 | 0.683738 | Pca21
NIWFEE_opt_A596 |  |  |  | 1.335728 | -88.224 | 0.68371 | Pca21
NIWFEE_opt_A597 |  |  |  | 1.27014 | -90.585 | 0.648368 | C2/c
NIWFEE_opt_A598 |  |  |  | 1.332736 | -91.049 | 0.680838 | P21/c
NIWFEE_opt_A599 |  |  |  | 1.27005 | -90.565 | 0.647616 | C2/c
NIWFEE_opt_A600 |  |  |  | 1.341509 | -93.929 | 0.685923 | Pbca
NIWFEE_opt_A601 |  |  |  | 1.368238 | -89.842 | 0.698329 | P-1
NIWFEE_opt_A60 |  |  |  | 1.333414 | -98.318 | 0.679454 | P21/c
NIWFEE_opt_A602 |  |  |  | 1.347584 | -88.512 | 0.68856 | P21
NIWFEE_opt_A603 |  |  |  | 1.347273 | -88.5 | 0.687646 | P21
NIWFEE_opt_A604 |  |  |  | 1.368126 | -89.88 | 0.699536 | P-1
NIWFEE_opt_A605 |  |  |  | 1.291222 | -90.564 | 0.657575 | P21/c
NIWFEE_opt_A606 |  |  |  | 1.29297 | -93.383 | 0.658436 | C2/c
NIWFEE_opt_A607 |  |  |  | 1.29291 | -93.376 | 0.657921 | C2/c
NIWFEE_opt_A608 |  |  |  | 1.31217 | -91.589 | 0.672241 | P21/c
NIWFEE_opt_A609 |  |  |  | 1.313722 | -91.006 | 0.668791 | P21/c
NIWFEE_opt_A610 |  |  |  | 1.313638 | -90.992 | 0.671184 | P21/c
NIWFEE_opt_A611 |  |  |  | 1.22203 | -88.145 | 0.61903 | Pbcn
NIWFEE_opt_A61 |  |  |  | 1.333363 | -98.315 | 0.676326 | P21/c
NIWFEE_opt_A612 |  |  |  | 1.31269 | -90.419 | 0.670245 | P21/c
NIWFEE_opt_A613 |  |  |  | 1.24617 | -88.361 | 0.63661 | C2/c
NIWFEE_opt_A6 |  |  |  | 1.38719 | -102.272 | 0.706139 | P21/c
NIWFEE_opt_A614 |  |  |  | 1.312719 | -90.409 | 0.670249 | P21/c
NIWFEE_opt_A615 |  |  |  | 1.302693 | -89.612 | 0.664412 | Pna21
NIWFEE_opt_A616 |  |  |  | 1.24611 | -88.341 | 0.63566 | C2/c
NIWFEE_opt_A617 |  |  |  | 1.32679 | -91.714 | 0.673794 | C2/c
NIWFEE_opt_A618 |  |  |  | 1.365224 | -101.121 | 0.695857 | P-1
NIWFEE_opt_A619 |  |  |  | 1.389602 | -101.512 | 0.710134 | P-1
NIWFEE_opt_A620 |  |  |  | 1.344277 | -90.421 | 0.687515 | P21/c
NIWFEE_opt_A621 |  |  |  | 1.32217 | -89.793 | 0.668077 | C2/c
NIWFEE_opt_A62 |  |  |  | 1.350982 | -99.038 | 0.684525 | P21/c
NIWFEE_opt_A622 |  |  |  | 1.303373 | -89.322 | 0.669852 | P212121
NIWFEE_opt_A623 |  |  |  | 1.303355 | -89.322 | 0.658482 | P212121
NIWFEE_opt_A624 |  |  |  | 1.303464 | -89.325 | 0.66555 | P21/c
NIWFEE_opt_A625 |  |  |  | 1.303467 | -89.325 | 0.666265 | P21/c
NIWFEE_opt_A626 |  |  |  | 1.276966 | -88.833 | 0.650757 | P212121
NIWFEE_opt_A627 |  |  |  | 1.276911 | -88.816 | 0.650756 | P212121
NIWFEE_opt_A628 |  |  |  | 1.25213 | -89.071 | 0.636435 | C2/c
NIWFEE_opt_A629 |  |  |  | 1.25207 | -89.067 | 0.636374 | C2/c
NIWFEE_opt_A630 |  |  |  | 1.29209 | -91.438 | 0.656 | C2
NIWFEE_opt_A631 |  |  |  | 1.294017 | -89.922 | 0.65858 | P21/c
NIWFEE_opt_A63 |  |  |  | 1.350963 | -99.038 | 0.684506 | P21/c
NIWFEE_opt_A632 |  |  |  | 1.344488 | -87.436 | 0.678585 | P21
NIWFEE_opt_A633 |  |  |  | 1.293912 | -89.914 | 0.661312 | P21/c
NIWFEE_opt_A634 |  |  |  | 1.31439 | -90.104 | 0.671404 | Cc
NIWFEE_opt_A635 |  |  |  | 1.28814 | -90.075 | 0.659895 | Cc
NIWFEE_opt_A636 |  |  |  | 1.26676 | -87.791 | 0.647069 | C2/c
NIWFEE_opt_A637 |  |  |  | 1.26682 | -87.79 | 0.647105 | C2/c
NIWFEE_opt_A638 |  |  |  | 1.227155 | -90.456 | 0.625992 | P21/c
NIWFEE_opt_A639 |  |  |  | 1.227268 | -90.445 | 0.626106 | P21/c
NIWFEE_opt_A640 |  |  |  | 1.30022 | -87.624 | 0.663068 | C2/c
NIWFEE_opt_A641 |  |  |  | 1.30024 | -87.623 | 0.662449 | C2/c
NIWFEE_opt_A64 |  |  |  | 1.392653 | -99.672 | 0.711492 | Pna21
NIWFEE_opt_A644 |  |  |  | 1.26972 | -90.94 | 0.64891 | Cc
NIWFEE_opt_A645 |  |  |  | 1.26976 | -90.951 | 0.648334 | Cc
NIWFEE_opt_A646 |  |  |  | 1.267593 | -90.68 | 0.646111 | P21
NIWFEE_opt_A647 |  |  |  | 1.267634 | -90.67 | 0.64171 | P21
NIWFEE_opt_A650 |  |  |  | 1.23953 | -90.307 | 0.632132 | C2/c
NIWFEE_opt_A651 |  |  |  | 1.33546 | -88.294 | 0.681333 | C2/c
NIWFEE_opt_A65 |  |  |  | 1.392634 | -99.672 | 0.711486 | Pna21
NIWFEE_opt_A652 |  |  |  | 1.33541 | -88.298 | 0.680723 | C2/c
NIWFEE_opt_A653 |  |  |  | 1.36461 | -92.555 | 0.694482 | Pbcn
NIWFEE_opt_A655 |  |  |  | 1.1263 | -92.826 | 0.572302 | C2/c
NIWFEE_opt_A656 |  |  |  | 1.1263 | -92.825 | 0.571877 | C2/c
NIWFEE_opt_A657 |  |  |  | 1.126284 | -92.826 | 0.574186 | Pbcn
NIWFEE_opt_A658 |  |  |  | 1.28409 | -89.618 | 0.6556 | C2/c
NIWFEE_opt_A659 |  |  |  | 1.33251 | -89.288 | 0.679911 | C2/c
NIWFEE_opt_A66 |  |  |  | 1.398926 | -99.103 | 0.713358 | P21/c
NIWFEE_opt_A662 |  |  |  | 1.352642 | -100.312 | 0.685133 | P-1
NIWFEE_opt_A663 |  |  |  | 1.26251 | -94.97 | 0.637935 | Pbcn
NIWFEE_opt_A664 |  |  |  | 1.262508 | -94.97 | 0.645213 | Pbca
NIWFEE_opt_A666 |  |  |  | 1.352583 | -100.301 |  | P-1
NIWFEE_opt_A667 |  |  |  | 1.231758 | -90.613 | 0.627919 | Pbca
NIWFEE_opt_A668 |  |  |  | 1.231702 | -90.609 | 0.627916 | Pbca
NIWFEE_opt_A670 |  |  |  | 1.32667 | -92.624 | 0.676064 | C2/c
NIWFEE_opt_A671 |  |  |  | 1.38534 | -104.118 | 0.70909 | P21/c
NIWFEE_opt_A67 |  |  |  | 1.31717 | -98.618 | 0.672116 | Cc
NIWFEE_opt_A672 |  |  |  | 1.32711 | -87.484 | 0.677576 | C2/c
NIWFEE_opt_A675 |  |  |  | 1.32864 | -90.325 | 0.677421 | P21/c
NIWFEE_opt_A676 |  |  |  | 1.29664 | -89.71 | 0.66248 | C2/c
NIWFEE_opt_A677 |  |  |  | 1.235889 | -87.044 | 0.634448 | Pna21
NIWFEE_opt_A678 |  |  |  | 1.29661 | -89.707 | 0.65748 | C2/c
NIWFEE_opt_A679 |  |  |  | 1.321633 | -93.179 | 0.675347 | P212121
NIWFEE_opt_A680 |  |  |  | 1.321232 | -93.36 | 0.673083 | P212121
NIWFEE_opt_A681 |  |  |  | 1.32966 | -91.922 | 0.675241 | C2/c
NIWFEE_opt_A68 |  |  |  | 1.398808 | -99.096 | 0.712685 | P21/c
NIWFEE_opt_A682 |  |  |  | 1.225769 | -89.143 | 0.626373 | P21/c
NIWFEE_opt_A683 |  |  |  | 1.225693 | -89.123 | 0.626431 | P21/c
NIWFEE_opt_A684 |  |  |  | 1.285798 | -89.662 | 0.653181 | P21
NIWFEE_opt_A685 |  |  |  | 1.285661 | -89.666 | 0.657954 | P21
NIWFEE_opt_A686 |  |  |  | 1.24645 | -87.321 | 0.63644 | C2/c
NIWFEE_opt_A689 |  |  |  | 1.373725 | -92.947 | 0.701069 | P-1
NIWFEE_opt_A690 |  |  |  | 1.373681 | -92.954 | 0.698662 | P-1
NIWFEE_opt_A691 |  |  |  | 1.262179 | -90.49 | 0.642231 | Pca21
NIWFEE_opt_A69 |  |  |  | 1.33874 | -100.078 | 0.683107 | P21/c
NIWFEE_opt_A692 |  |  |  | 1.262179 | -90.497 | 0.64466 | Pca21
NIWFEE_opt_A693 |  |  |  | 1.32273 | -90.428 | 0.674985 | C2/c
NIWFEE_opt_A694 |  |  |  | 1.335518 | -90.078 | 0.677316 | P21/c
NIWFEE_opt_A695 |  |  |  | 1.32276 | -90.42 | 0.674772 | C2/c
NIWFEE_opt_A696 |  |  |  | 1.33153 | -88.736 | 0.680066 | C2/c
NIWFEE_opt_A697 |  |  |  | 1.3114 | -88.634 | 0.670298 | Cc
NIWFEE_opt_A698 |  |  |  | 1.344184 | -98.486 | 0.677948 | P21/c
NIWFEE_opt_A699 |  |  |  | 1.325045 | -89.396 | 0.676092 | P21/c
NIWFEE_opt_A701 |  |  |  | 1.292568 | -88.891 | 0.662255 | P21/c
NIWFEE_opt_A70 |  |  |  | 1.36456 | -100.739 | 0.69556 | C2/c
NIWFEE_opt_A702 |  |  |  | 1.292434 | -88.886 | 0.660133 | P21/c
NIWFEE_opt_A703 |  |  |  | 1.307764 | -90.745 | 0.66507 | P21/c
NIWFEE_opt_A704 |  |  |  | 1.307727 | -90.739 | 0.668625 | P21/c
NIWFEE_opt_A705 |  |  |  | 1.367794 | -89.131 | 0.698033 | P212121
NIWFEE_opt_A706 |  |  |  | 1.324478 | -92.359 | 0.67594 | Pna21
NIWFEE_opt_A707 |  |  |  | 1.367661 | -89.123 | 0.698395 | P212121
NIWFEE_opt_A709 |  |  |  | 1.234036 | -89.696 | 0.625386 | Pbca
NIWFEE_opt_A710 |  |  |  | 1.234035 | -89.696 | 0.625398 | Pbcn
NIWFEE_opt_A711 |  |  |  | 1.234037 | -89.696 | 0.623417 | Pbcn
NIWFEE_opt_A712 |  |  |  | 1.23404 | -89.696 | 0.619436 | P21212
NIWFEE_opt_A713 |  |  |  | 1.234039 | -89.696 | 0.635134 | Pca21
NIWFEE_opt_A714 |  |  |  | 1.256752 | -87.77 | 0.642099 | Pna21
NIWFEE_opt_A715 |  |  |  | 1.256679 | -87.775 | 0.642072 | Pna21
NIWFEE_opt_A716 |  |  |  | 1.324395 | -88.648 |  | P21/c
NIWFEE_opt_A717 |  |  |  | 1.342183 | -92.171 | 0.68701 | P212121
NIWFEE_opt_A718 |  |  |  | 1.342076 | -92.15 | 0.686036 | P212121
NIWFEE_opt_A719 |  |  |  | 1.315157 | -89.303 | 0.669057 | Pna21
NIWFEE_opt_A720 |  |  |  | 1.2795 | -91.082 | 0.651688 | C2/c
NIWFEE_opt_A721 |  |  |  | 1.315148 | -89.291 | 0.669066 | Pna21
NIWFEE_opt_A72 |  |  |  | 1.338688 | -100.076 | 0.683348 | P21/c
NIWFEE_opt_A722 |  |  |  | 1.31402 | -88.449 | 0.669902 | C2/c
NIWFEE_opt_A724 |  |  |  | 1.27697 | -89.344 |  | C2
NIWFEE_opt_A725 |  |  |  | 1.328384 | -87.867 | 0.678793 | P21/c
NIWFEE_opt_A726 |  |  |  | 1.29471 | -88.356 | 0.660101 | P21/c
NIWFEE_opt_A727 |  |  |  | 1.28253 | -88.752 | 0.653246 | P21/c
NIWFEE_opt_A729 |  |  |  | 1.367468 | -92.648 | 0.692914 | Pbcn
NIWFEE_opt_A730 |  |  |  | 1.367469 | -92.648 | 0.693007 | Pbca
NIWFEE_opt_A731 |  |  |  | 1.282473 | -88.733 | 0.657292 | P21/c
NIWFEE_opt_A73 |  |  |  | 1.345972 | -98.335 | 0.687843 | Pna21
NIWFEE_opt_A732 |  |  |  | 1.34861 | -90.307 | 0.684571 | C2/c
NIWFEE_opt_A733 |  |  |  | 1.34859 | -90.303 | 0.68314 | C2/c
NIWFEE_opt_A734 |  |  |  | 1.35568 | -88.692 | 0.691664 | C2/c
NIWFEE_opt_A735 |  |  |  | 1.300098 | -88.678 | 0.662135 | P212121
NIWFEE_opt_A736 |  |  |  | 1.22536 | -89.357 | 0.621682 | C2/c
NIWFEE_opt_A737 |  |  |  | 1.3361 | -86.814 | 0.682102 | C2/c
NIWFEE_opt_A738 |  |  |  | 1.35552 | -88.674 | 0.690825 | C2/c
NIWFEE_opt_A739 |  |  |  | 1.33603 | -86.929 | 0.681566 | C2/c
NIWFEE_opt_A740 |  |  |  | 1.299994 | -88.659 | 0.664219 | P212121
NIWFEE_opt_A741 |  |  |  | 1.3354 | -87.483 | 0.681607 | Cc
NIWFEE_opt_A742 |  |  |  | 1.33533 | -87.48 | 0.682175 | Cc
NIWFEE_opt_A743 |  |  |  | 1.186961 | -88.432 | 0.604375 | P21/c
NIWFEE_opt_A745 |  |  |  | 1.18692 | -88.414 | 0.603498 | P21/c
NIWFEE_opt_A747 |  |  |  | 1.285563 | -87.856 | 0.657768 | P21/c
NIWFEE_opt_A748 |  |  |  | 1.321568 | -87.775 | 0.671109 | P-1
NIWFEE_opt_A749 |  |  |  | 1.321559 | -87.765 | 0.662807 | P-1
NIWFEE_opt_A750 |  |  |  | 1.289264 | -87.753 | 0.658632 | P21/c
NIWFEE_opt_A751 |  |  |  | 1.30683 | -87.008 | 0.666943 | P21/c
NIWFEE_opt_A752 |  |  |  | 1.34721 | -98.519 | 0.683757 | P212121
NIWFEE_opt_A753 |  |  |  | 1.216363 | -88.112 | 0.61871 | P21212
NIWFEE_opt_A754 |  |  |  | 1.376026 | -94.415 | 0.70194 | P-1
NIWFEE_opt_A755 |  |  |  | 1.33859 | -90.071 | 0.681234 | C2/c
NIWFEE_opt_A756 |  |  |  | 1.3386 | -90.063 | 0.681924 | C2/c
NIWFEE_opt_A757 |  |  |  | 1.299361 | -90.33 | 0.664804 | P21/c
NIWFEE_opt_A758 |  |  |  | 1.30022 | -87.624 | 0.663044 | C2/c
NIWFEE_opt_A760 |  |  |  | 1.382988 | -100.357 | 0.705131 | P-1
NIWFEE_opt_A761 |  |  |  | 1.297877 | -90.1 | 0.661773 | Pbca
NIWFEE_opt_A76 |  |  |  | 1.384641 | -98.146 | 0.705599 | P21/c
NIWFEE_opt_A763 |  |  |  | 1.2082 | -90.07 | 0.615657 | C2/c
NIWFEE_opt_A764 |  |  |  | 1.20825 | -90.071 | 0.614144 | C2/c
NIWFEE_opt_A765 |  |  |  | 1.29791 | -90.084 | 0.661775 | Pbca
NIWFEE_opt_A768 |  |  |  | 1.29283 | -91.443 | 0.656211 | C2/c
NIWFEE_opt_A769 |  |  |  | 1.228707 | -89.379 | 0.626142 | P-1
NIWFEE_opt_A770 |  |  |  | 1.29287 | -91.45 | 0.656208 | C2/c
NIWFEE_opt_A771 |  |  |  | 1.336803 | -93.788 | 0.682521 | P21/c
NIWFEE_opt_A77 |  |  |  | 1.384653 | -98.144 | 0.704031 | P21/c
NIWFEE_opt_A772 |  |  |  | 1.336789 | -93.798 | 0.682135 | P21/c
NIWFEE_opt_A773 |  |  |  | 1.284993 | -89.823 | 0.653365 | P212121
NIWFEE_opt_A774 |  |  |  | 1.284976 | -89.804 | 0.653495 | P212121
NIWFEE_opt_A776 |  |  |  | 1.22543 | -89.414 | 0.625136 | Pbca
NIWFEE_opt_A777 |  |  |  | 1.29842 | -89.272 | 0.660397 | C2/c
NIWFEE_opt_A778 |  |  |  | 1.302971 | -88.004 | 0.667396 | P21/c
NIWFEE_opt_A781 |  |  |  | 1.374387 | -88.671 | 0.701452 | P21/c
NIWFEE_opt_A78 |  |  |  | 1.342074 | -98.667 | 0.680498 | P21/c
NIWFEE_opt_A782 |  |  |  | 1.28038 | -89.144 | 0.653347 | Cc
NIWFEE_opt_A783 |  |  |  | 1.360547 | -96.918 | 0.694003 | P21/c
NIWFEE_opt_A785 |  |  |  | 1.299688 | -91.697 | 0.661808 | Pbcn
NIWFEE_opt_A786 |  |  |  | 1.299633 | -91.692 | 0.661789 | Pbcn
NIWFEE_opt_A787 |  |  |  | 1.333705 | -88.04 | 0.681047 | P21/c
NIWFEE_opt_A788 |  |  |  | 1.283553 | -88.178 | 0.654058 | P212121
NIWFEE_opt_A789 |  |  |  | 1.233773 | -90.5 | 0.631813 | Pna21
NIWFEE_opt_A790 |  |  |  | 1.283499 | -88.186 | 0.654878 | P212121
NIWFEE_opt_A791 |  |  |  | 1.233774 | -90.495 | 0.631739 | Pna21
NIWFEE_opt_A79 |  |  |  | 1.342071 | -98.667 | 0.683327 | P21/c
NIWFEE_opt_A792 |  |  |  | 1.269069 | -91.864 | 0.648093 | Pbca
NIWFEE_opt_A793 |  |  |  | 1.20843 | -89.87 | 0.61563 | C2/c
NIWFEE_opt_A796 |  |  |  | 1.295658 | -89.353 | 0.661871 | P21/c
NIWFEE_opt_A798 |  |  |  | 1.28351 | -88.186 | 0.654027 | P212121
NIWFEE_opt_A799 |  |  |  | 1.283547 | -88.178 | 0.6549 | P212121
NIWFEE_opt_A800 |  |  |  | 1.339043 | -87.336 | 0.681619 | Pbca
NIWFEE_opt_A801 |  |  |  | 1.339075 | -87.335 | 0.681641 | Pbca
NIWFEE_opt_A80 |  |  |  | 1.34539 | -96.628 | 0.684461 | Cc
NIWFEE_opt_A802 |  |  |  | 1.35069 | -88.048 | 0.688341 | C2/c
NIWFEE_opt_A803 |  |  |  | 1.27949 | -91.082 | 0.651686 | C2/c
NIWFEE_opt_A804 |  |  |  | 1.27593 | -95.003 | 0.650246 | C2/c
NIWFEE_opt_A805 |  |  |  | 1.316733 | -89.779 | 0.672223 | P212121
NIWFEE_opt_A806 |  |  |  | 1.316708 | -89.77 | 0.671837 | P212121
NIWFEE_opt_A807 |  |  |  | 1.35049 | -88.026 | 0.690407 | C2/c
NIWFEE_opt_A808 |  |  |  | 1.27934 | -91.069 | 0.652011 | C2/c
NIWFEE_opt_A809 |  |  |  | 1.26657 | -89.513 | 0.647643 | Pbca
NIWFEE_opt_A81 |  |  |  | 1.339068 | -99.029 | 0.679084 | P-1
NIWFEE_opt_A812 |  |  |  | 1.256791 | -89.12 | 0.638181 | P212121
NIWFEE_opt_A813 |  |  |  | 1.256783 | -89.114 | 0.638175 | P212121
NIWFEE_opt_A8 |  |  |  | 1.36596 | -99.982 | 0.696936 | C2/c
NIWFEE_opt_A814 |  |  |  | 1.24956 | -87.936 | 0.638222 | C2/c
NIWFEE_opt_A815 |  |  |  | 1.24971 | -87.927 | 0.635364 | C2/c
NIWFEE_opt_A816 |  |  |  | 1.25444 | -89.227 | 0.640096 | C2/c
NIWFEE_opt_A817 |  |  |  | 1.25449 | -89.224 | 0.640467 | C2/c
NIWFEE_opt_A818 |  |  |  | 1.266785 | -88.087 | 0.645407 | Pbcn
NIWFEE_opt_A819 |  |  |  | 1.31648 | -90.393 | 0.674767 | C2/c
NIWFEE_opt_A820 |  |  |  | 1.29418 | -90.251 | 0.65978 | C2/c
NIWFEE_opt_A821 |  |  |  | 1.34187 | -90.725 | 0.683403 | C2/c
NIWFEE_opt_A82 |  |  |  | 1.34537 | -96.62 | 0.684306 | Cc
NIWFEE_opt_A822 |  |  |  | 1.31259 | -89.263 | 0.669977 | C2/c
NIWFEE_opt_A823 |  |  |  | 1.27522 | -88.64 | 0.65213 | C2/c
NIWFEE_opt_A824 |  |  |  | 1.31243 | -89.242 | 0.669924 | C2/c
NIWFEE_opt_A825 |  |  |  | 1.34673 | -88.398 | 0.686773 | C2
NIWFEE_opt_A826 |  |  |  | 1.344084 | -88.154 | 0.685396 | P21212
NIWFEE_opt_A827 |  |  |  | 1.3466 | -88.382 | 0.684481 | C2
NIWFEE_opt_A828 |  |  |  | 1.281837 | -90.203 | 0.652863 | P21/c
NIWFEE_opt_A829 |  |  |  | 1.281837 | -90.201 | 0.653601 | P21/c
NIWFEE_opt_A830 |  |  |  | 1.35566 | -87.859 | 0.688409 | C2/c
NIWFEE_opt_A831 |  |  |  | 1.346694 | -89.128 | 0.686205 | Pna21
NIWFEE_opt_A83 |  |  |  | 1.339024 | -99.027 | 0.683078 | P-1
NIWFEE_opt_A833 |  |  |  | 1.346597 | -89.122 | 0.686175 | Pna21
NIWFEE_opt_A834 |  |  |  | 1.29537 | -89.131 | 0.661219 | C2/c
NIWFEE_opt_A835 |  |  |  | 1.30216 | -89.386 | 0.662457 | C2/c
NIWFEE_opt_A839 |  |  |  | 1.310609 | -86.956 | 0.66936 | P212121
NIWFEE_opt_A840 |  |  |  | 1.310653 | -86.952 | 0.669362 | P212121
NIWFEE_opt_A841 |  |  |  | 1.389631 | -101.513 | 0.711278 | P-1
NIWFEE_opt_A84 |  |  |  | 1.344199 | -98.487 | 0.680469 | P21/c
NIWFEE_opt_A842 |  |  |  | 1.389744 | -101.522 | 0.708598 | P-1
NIWFEE_opt_A843 |  |  |  | 1.36898 | -91.382 | 0.696499 | C2/c
NIWFEE_opt_A844 |  |  |  | 1.36893 | -91.381 | 0.693981 | C2/c
NIWFEE_opt_A847 |  |  |  | 1.216791 | -90.377 | 0.620758 | Pbca
NIWFEE_opt_A848 |  |  |  | 1.283507 | -88.186 | 0.654888 | P212121
NIWFEE_opt_A849 |  |  |  | 1.216801 | -90.375 | 0.620745 | Pbca
NIWFEE_opt_A850 |  |  |  | 1.201742 | -88.945 | 0.613565 | Pbca
NIWFEE_opt_A851 |  |  |  | 1.201742 | -88.942 | 0.6135 | Pbca
NIWFEE_opt_A85 |  |  |  | 1.344203 | -98.487 | 0.680767 | P21/c
NIWFEE_opt_A852 |  |  |  | 1.283543 | -88.177 | 0.654049 | P212121
NIWFEE_opt_A853 |  |  |  | 1.296266 | -88.214 | 0.660045 | Pbca
NIWFEE_opt_A854 |  |  |  | 1.296163 | -88.208 | 0.660003 | Pbca
NIWFEE_opt_A856 |  |  |  | 1.29283 | -91.443 | 0.661366 | C2/c
NIWFEE_opt_A857 |  |  |  | 1.319112 | -86.914 | 0.672281 | P21/c
NIWFEE_opt_A858 |  |  |  | 1.318999 | -86.91 | 0.673072 | P21/c
NIWFEE_opt_A859 |  |  |  | 1.19961 | -91.603 | 0.610604 | C2
NIWFEE_opt_A860 |  |  |  | 1.19956 | -91.601 | 0.610581 | C2
NIWFEE_opt_A861 |  |  |  | 1.244574 | -88.777 | 0.635338 | P-1
NIWFEE_opt_A86 |  |  |  | 1.344209 | -98.487 | 0.679326 | P21/c
NIWFEE_opt_A862 |  |  |  | 1.244583 | -88.775 | 0.634931 | P-1
NIWFEE_opt_A863 |  |  |  | 1.27713 | -86.718 | 0.650882 | C2/c
NIWFEE_opt_A864 |  |  |  | 1.22307 | -89.64 | 0.624379 | C2/c
NIWFEE_opt_A867 |  |  |  | 1.305608 | -90.24 | 0.666078 | Pbca
NIWFEE_opt_A868 |  |  |  | 1.29991 | -87.429 | 0.660951 | C2/c
NIWFEE_opt_A869 |  |  |  | 1.305456 | -90.237 | 0.66597 | Pbca
NIWFEE_opt_A870 |  |  |  | 1.31024 | -87.232 | 0.668026 | C2/c
NIWFEE_opt_A871 |  |  |  | 1.31022 | -87.227 | 0.667579 | C2/c
NIWFEE_opt_A87 |  |  |  | 1.344212 | -98.487 | 0.67965 | P21/c
NIWFEE_opt_A872 |  |  |  | 1.33456 | -89.481 | 0.68037 | C2/c
NIWFEE_opt_A873 |  |  |  | 1.32827 | -89.703 | 0.677935 | C2/c
NIWFEE_opt_A874 |  |  |  | 1.237703 | -91.627 | 0.631832 | Pbca
NIWFEE_opt_A875 |  |  |  | 1.29295 | -88.139 | 0.660054 | C2/c
NIWFEE_opt_A876 |  |  |  | 1.237435 | -91.617 | 0.631661 | Pbca
NIWFEE_opt_A877 |  |  |  | 1.183679 | -91.286 | 0.601985 | Pca21
NIWFEE_opt_A878 |  |  |  | 1.183714 | -91.287 | 0.609967 | Pca21
NIWFEE_opt_A879 |  |  |  | 1.303054 | -88.01 | 0.666109 | P21/c
NIWFEE_opt_A881 |  |  |  | 1.32571 | -89.384 | 0.676251 | C2/c
NIWFEE_opt_A88 |  |  |  | 1.344195 | -98.486 | 0.688875 | P21
NIWFEE_opt_A884 |  |  |  | 1.31797 | -88.101 | 0.673596 | C2/c
NIWFEE_opt_A885 |  |  |  | 1.281391 | -87.92 | 0.654877 | P21/c
NIWFEE_opt_A886 |  |  |  | 1.235355 | -88.913 | 0.63009 | Pbca
NIWFEE_opt_A887 |  |  |  | 1.235305 | -88.913 | 0.63003 | Pbca
NIWFEE_opt_A888 |  |  |  | 1.292912 | -92.48 | 0.658192 | P21/c
NIWFEE_opt_A891 |  |  |  | 1.314352 | -92.669 | 0.671928 | P21/c
NIWFEE_opt_A893 |  |  |  | 1.32829 | -89.704 | 0.676636 | C2/c
NIWFEE_opt_A894 |  |  |  | 1.25494 | -87.489 | 0.639997 | C2/c
NIWFEE_opt_A895 |  |  |  | 1.28372 | -88.268 | 0.655 | P212121
NIWFEE_opt_A896 |  |  |  | 1.281548 | -86.866 | 0.651602 | Pca21
NIWFEE_opt_A897 |  |  |  | 1.281451 | -86.877 | 0.651435 | Pca21
NIWFEE_opt_A898 |  |  |  | 1.2181 | -87.093 | 0.615112 | C2/c
NIWFEE_opt_A899 |  |  |  | 1.283557 | -88.178 | 0.65406 | P212121
NIWFEE_opt_A900 |  |  |  | 1.25491 | -87.473 | 0.640018 | C2/c
NIWFEE_opt_A901 |  |  |  | 1.21809 | -87.093 | 0.619081 | C2/c
NIWFEE_opt_A903 |  |  |  | 1.297596 | -88.585 | 0.662501 | Pbca
NIWFEE_opt_A904 |  |  |  | 1.297523 | -88.574 | 0.662475 | Pbca
NIWFEE_opt_A906 |  |  |  | 1.273154 | -88.355 | 0.651027 | P-1
NIWFEE_opt_A907 |  |  |  | 1.293165 | -86.998 | 0.658557 | P21/c
NIWFEE_opt_A908 |  |  |  | 1.293053 | -86.987 | 0.658475 | P21/c
NIWFEE_opt_A909 |  |  |  | 1.273009 | -88.333 | 0.649658 | P-1
NIWFEE_opt_A91 |  |  |  | 1.347514 | -96.125 | 0.682176 | P21/c
NIWFEE_opt_A912 |  |  |  | 1.24014 | -92.74 | 0.63165 | C2/c
NIWFEE_opt_A913 |  |  |  | 1.2798 | -87.821 | 0.652263 | C2/c
NIWFEE_opt_A9 |  |  |  | 1.3639 | -98.855 | 0.695442 | Cc
NIWFEE_opt_A914 |  |  |  | 1.24015 | -92.739 | 0.632588 | C2/c
NIWFEE_opt_A916 |  |  |  | 1.232565 | -88.397 | 0.628145 | P21/c
NIWFEE_opt_A917 |  |  |  | 1.232573 | -88.184 | 0.628239 | P21/c
NIWFEE_opt_A919 |  |  |  | 1.291891 | -90.507 | 0.659287 | Pna21
NIWFEE_opt_A920 |  |  |  | 1.290338 | -88.215 | 0.659142 | P21/c
NIWFEE_opt_A92 |  |  |  | 1.347477 | -96.117 | 0.68676 | P21/c
NIWFEE_opt_A929 |  |  |  | 1.301515 | -88.157 | 0.66177 | P21/c
NIWFEE_opt_A930 |  |  |  | 1.23734 | -88.29 | 0.633403 | C2/c
NIWFEE_opt_A93 |  |  |  | 1.376905 | -97.484 | 0.698101 | P21/c
NIWFEE_opt_A932 |  |  |  | 1.356084 | -91.062 | 0.691118 | Pbcn
NIWFEE_opt_A933 |  |  |  | 1.3104 | -88.32 | 0.664496 | C2
NIWFEE_opt_A934 |  |  |  | 1.272588 | -87.419 | 0.648955 | Pna21
NIWFEE_opt_A935 |  |  |  | 1.272574 | -87.416 | 0.648925 | Pna21
NIWFEE_opt_A937 |  |  |  | 1.26741 | -89.201 | 0.644153 | C2/c
NIWFEE_opt_A938 |  |  |  | 1.204227 | -87.635 | 0.615552 | P21/c
NIWFEE_opt_A939 |  |  |  | 1.2042 | -87.641 | 0.615699 | P21/c
NIWFEE_opt_A940 |  |  |  | 1.27757 | -88.814 | 0.651882 | C2/c
NIWFEE_opt_A941 |  |  |  | 1.27236 | -91.681 | 0.647658 | C2/c
NIWFEE_opt_A94 |  |  |  | 1.375229 | -100.055 | 0.700745 | P212121
NIWFEE_opt_A942 |  |  |  | 1.24778 | -87.349 | 0.632409 | C2/c
NIWFEE_opt_A943 |  |  |  | 1.24775 | -87.34 | 0.630951 | C2/c
NIWFEE_opt_A946 |  |  |  | 1.22367 | -86.814 | 0.623151 | C2
NIWFEE_opt_A948 |  |  |  | 1.32835 | -89.718 | 0.67797 | C2/c
NIWFEE_opt_A949 |  |  |  | 1.23413 | -88.841 | 0.628408 | C2/c
NIWFEE_opt_A950 |  |  |  | 1.205422 | -87.587 | 0.614378 | P21212
NIWFEE_opt_A951 |  |  |  | 1.205391 | -87.579 | 0.61439 | P21212
NIWFEE_opt_A95 |  |  |  | 1.375196 | -100.046 | 0.700704 | P212121
NIWFEE_opt_A952 |  |  |  | 1.375926 | -93.182 | 0.701218 | P21/c
NIWFEE_opt_A958 |  |  |  | 1.216072 | -89.683 | 0.620862 | P21/c
NIWFEE_opt_A959 |  |  |  | 1.31208 | -88.77 | 0.668567 | C2/c
NIWFEE_opt_A960 |  |  |  | 1.312 | -88.751 | 0.668684 | C2/c
NIWFEE_opt_A961 |  |  |  | 1.276753 | -89.151 | 0.652776 | Pna21
NIWFEE_opt_A96 |  |  |  | 1.382947 | -100.355 | 0.701092 | P-1
NIWFEE_opt_A967 |  |  |  | 1.237434 | -91.616 | 0.631661 | Pbca
NIWFEE_opt_A968 |  |  |  | 1.166121 | -87.472 | 0.592041 | P21/c
NIWFEE_opt_A969 |  |  |  | 1.237704 | -91.627 | 0.631831 | Pbca
NIWFEE_opt_A974 |  |  |  | 1.165395 | -87.48 | 0.588922 | P212121
NIWFEE_opt_A975 |  |  |  | 1.31363 | -87.055 | 0.669485 | C2/c
NIWFEE_opt_A976 |  |  |  | 1.31359 | -87.056 | 0.671418 | C2/c
NIWFEE_opt_A977 |  |  |  | 1.194293 | -89.155 | 0.609252 | P21
NIWFEE_opt_A978 |  |  |  | 1.194251 | -89.137 | 0.60491 | P21
NIWFEE_opt_A980 |  |  |  | 1.180489 | -89.219 | 0.598758 | Pbcn
NIWFEE_opt_A98 |  |  |  | 1.351635 | -97.816 | 0.691372 | P21/c
NIWFEE_opt_A982 |  |  |  | 1.338598 | -87.515 | 0.681515 | P21/c
NIWFEE_opt_A983 |  |  |  | 1.34561 | -90.171 | 0.686887 | C2/c
NIWFEE_opt_A984 |  |  |  | 1.217448 | -87.461 | 0.620441 | P-1
NIWFEE_opt_A985 |  |  |  | 1.217554 | -87.452 | 0.620563 | P-1
NIWFEE_opt_A988 |  |  |  | 1.29171 | -91.722 | 0.658208 | C2/c
NIWFEE_opt_A990 |  |  |  | 1.2339 | -86.761 | 0.630468 | C2/c
NIWFEE_opt_A99 |  |  |  | 1.351585 | -97.807 | 0.691063 | P21/c
NIWFEE_opt_A996 |  |  |  | 1.197435 | -91.145 | 0.61361 | P21/c
NIWFEE_opt_A998 |  |  |  | 1.197436 | -91.146 | 0.611474 | P21/c