## CaffeineC_forxls
Filename | Density 1 /gcm-3 | Lattice Energy 1 /kJmol-1 | Packing Coefficient 1 | Space Group | Experimental Info
NIWFEE_dfA531_A531 | 1.3997 | -106.059 | 0.719406 | P-1 | NIWFEE05 (beta polymorph)
NIWFEE_dfA39_A39 | 1.4001 | -104.628 | 0.720988 | Pbcn | NIWFEE05 (beta polymorph)
NIWFEE_dfA1004_A1004 | 1.3504 | -103.011 | 0.685636 | C2/c | NIWFEE05 (beta polymorph)
NIWFEE_dfA3_A3 | 1.4116 | -106.707 | 0.728263 | P21/c
NIWFEE_dfA1005_A1005 | 1.4002 | -106.598 | 0.720028 | Pc
NIWFEE_dfA22_A22 | 1.405 | -106.131 | 0.722036 | P21/c
NIWFEE_dfA671_A671 | 1.3998 | -105.946 | 0.719699 | P1
NIWFEE_dfA40_A40 | 1.4006 | -105.813 | 0.719327 | P21/n
NIWFEE_dfA15_A15 | 1.404 | -105.641 | 0.724034 | Pbcn
NIWFEE_dfA37_A37 | 1.3967 | -105.4 | 0.712149 | C2/c
NIWFEE_dfA841_A841 | 1.4117 | -104.953 | 0.719628 | P-1
NIWFEE_dfA664_A664 | 1.3823 | -104.55 | 0.711977 | P1
NIWFEE_dfA26_A26 | 1.3986 | -103.614 | 0.711892 | P-1
NIWFEE_dfA1327_A1327 | 1.3846 | -103.603 | 0.710006 | Pna21
NIWFEE_dfA94_A94 | 1.3834 | -103.563 | 0.709253 | P212121
NIWFEE_dfA66_A66 | 1.4221 | -102.878 | 0.728508 | P21/c
NIWFEE_dfA50_A50 | 1.3968 | -102.783 | 0.716125 | P21/c
NIWFEE_dfA1464_A1464 | 1.3908 | -102.716 | 0.712381 | C2/c
NIWFEE_dfA251_A251 | 1.4026 | -102.321 | 0.719258 | C2/c
NIWFEE_dfA118_A118 | 1.3881 | -102.246 | 0.71296 | C2/c
NIWFEE_dfA112_A112 | 1.3838 | -102.089 | 0.7067 | P21/c
NIWFEE_dfA90_A90 | 1.3495 | -101.994 | 0.694453 | Cc
NIWFEE_dfA1012_A1012 | 1.3513 | -101.848 | 0.692422 | C2/c
NIWFEE_dfA102_A102 | 1.3879 | -101.819 | 0.712741 | Pna21
NIWFEE_dfA70_A70 | 1.3734 | -101.703 | 0.703707 | C2/c
NIWFEE_dfA23_A23 | 1.4055 | -101.674 | 0.722542 | P21/c
NIWFEE_dfA69_A69 | 1.3454 | -101.36 | 0.691141 | P21/c
NIWFEE_dfA2_A2 | 1.3751 | -101.333 | 0.703595 | Pna21
NIWFEE_dfA624_A624 | 1.3962 | -101.295 | 0.717579 | P-1
NIWFEE_dfA74_A74 | 1.3626 | -101.259 | 0.701282 | Cc
NIWFEE_dfA27_A27 | 1.3867 | -101.182 | 0.711469 | P-1
NIWFEE_dfA1038_A1038 | 1.3737 | -101.061 | 0.705949 | C2/c
NIWFEE_dfA8_A8 | 1.3778 | -100.983 | 0.705104 | P2/c
NIWFEE_dfA618_A618 | 1.3679 | -100.962 | 0.698409 | P-1
NIWFEE_dfA254_A254 | 1.3438 | -100.842 | 0.690543 | P-1
NIWFEE_dfA167_A167 | 1.3426 | -100.816 | 0.69252 | Pbca
NIWFEE_dfA622_A622 | 1.3928 | -100.55 | 0.718178 | P21/c
NIWFEE_dfA556_A556 | 1.3478 | -100.524 | 0.69106 | P2/c
NIWFEE_dfA55_A55 | 1.3635 | -100.471 | 0.701521 | P21/n
NIWFEE_dfA87_A87 | 1.3548 | -100.386 | 0.689158 | P-1
NIWFEE_dfA165_A165 | 1.343 | -100.33 | 0.688582 | P21/c
NIWFEE_dfA83_A83 | 1.3445 | -100.306 | 0.687739 | P-1
NIWFEE_dfA1135_A1135 | 1.3857 | -100.238 | 0.712277 | P1
NIWFEE_dfA98_A98 | 1.3584 | -100.217 | 0.695926 | P21
NIWFEE_dfA442_A442 | 1.3863 | -99.988 | 0.712424 | P21/n
NIWFEE_dfA53_A53 | 1.3533 | -99.988 | 0.689464 | C2
NIWFEE_dfA878_A878 | 1.3379 | -99.928 | 0.689234 | P1
NIWFEE_dfA176_A176 | 1.4003 | -99.873 | 0.7188 | C2/c
NIWFEE_dfA144_A144 | 1.3718 | -99.809 | 0.701484 | P21
NIWFEE_dfA105_A105 | 1.3492 | -99.715 | 0.693276 | P21
NIWFEE_dfA1287_A1287 | 1.3376 | -99.593 | 0.688372 | P21/c
NIWFEE_dfA220_A220 | 1.2729 | -99.453 | 0.646766 | P21/c
NIWFEE_dfA304_A304 | 1.3547 | -99.426 | 0.695747 | C2/c
NIWFEE_dfA208_A208 | 1.3456 | -99.211 | 0.690803 | C2/c
NIWFEE_dfA1423_A1423 | 1.3494 | -99.169 | 0.692363 | P21
NIWFEE_dfA62_A62 | 1.3556 | -99.166 | 0.692904 | P21/n
NIWFEE_dfA77_A77 | 1.3972 | -99.12 | 0.716811 | P21/n
NIWFEE_dfA330_A330 | 1.3312 | -99.099 | 0.681952 | P21/c
NIWFEE_dfA1238_A1238 | 1.3449 | -99.081 | 0.689584 | C2/c
NIWFEE_dfA131_A131 | 1.3541 | -98.973 | 0.694327 | P21/n
NIWFEE_dfA1079_A1079 | 1.3578 | -98.791 | 0.699879 | P-1
NIWFEE_dfA269_A269 | 1.3585 | -98.745 | 0.699311 | P21/c
NIWFEE_dfA262_A262 | 1.27 | -98.714 | 0.646538 | P21/c
NIWFEE_dfA43_A43 | 1.3712 | -98.714 | 0.702612 | C2/c
NIWFEE_dfA61_A61 | 1.3441 | -98.637 | 0.689405 | P21/n
NIWFEE_dfA719_A719 | 1.3587 | -98.629 | 0.697848 | P1
NIWFEE_dfA250_A250 | 1.384 | -98.556 | 0.710254 | C2/c
NIWFEE_dfA329_A329 | 1.3246 | -98.547 | 0.678421 | C2/c
NIWFEE_dfA241_A241 | 1.3621 | -98.498 | 0.693899 | P-1
NIWFEE_dfA18_A18 | 1.354 | -98.451 | 0.691879 | P21
NIWFEE_dfA409_A409 | 1.32 | -98.436 | 0.676727 | C2/c
NIWFEE_dfA379_A379 | 1.27 | -98.416 | 0.651558 | Pbcn
NIWFEE_dfA107_A107 | 1.3248 | -98.41 | 0.680108 | P21/c
NIWFEE_dfA29_A29 | 1.3508 | -98.288 | 0.687125 | P21/n
NIWFEE_dfA163_A163 | 1.3941 | -98.257 | 0.712485 | P21/c
NIWFEE_dfA197_A197 | 1.3326 | -98.252 | 0.685705 | Cc
NIWFEE_dfA64_A64 | 1.3897 | -98.231 | 0.715368 | Pna21
NIWFEE_dfA31_A31 | 1.3511 | -98.186 | 0.687386 | P-1
NIWFEE_dfA951_A951 | 1.3476 | -98.156 | 0.688843 | P1
NIWFEE_dfA47_A47 | 1.332 | -98.153 | 0.682067 | P21/c
NIWFEE_dfA1198_A1198 | 1.2441 | -98.144 | 0.635512 | Pbca
NIWFEE_dfA79_A79 | 1.3479 | -98.132 | 0.689974 | P21/n
NIWFEE_dfA57_A57 | 1.371 | -98.06 | 0.7016 | C2/c
NIWFEE_dfA73_A73 | 1.35 | -98.016 | 0.692396 | Pn
NIWFEE_dfA148_A148 | 1.3788 | -97.97 | 0.709814 | P21/n
NIWFEE_dfA339_A339 | 1.33 | -97.966 | 0.679772 | C2/c
NIWFEE_dfA152_A152 | 1.359 | -97.935 | 0.698011 | P212121
NIWFEE_dfA19_A19 | 1.3551 | -97.879 | 0.69395 | P21
NIWFEE_dfA221_A221 | 1.2418 | -97.869 | 0.6347 | Pbca
NIWFEE_dfA190_A190 | 1.2894 | -97.862 | 0.658691 | C2/c
NIWFEE_dfA159_A159 | 1.3833 | -97.85 | 0.710191 | P21/c
NIWFEE_dfA752_A752 | 1.3515 | -97.641 | 0.697913 | P212121
NIWFEE_dfA44_A44 | 1.3581 | -97.601 | 0.696273 | Pna21
NIWFEE_dfA540_A540 | 1.3458 | -97.593 | 0.688162 | P212121
NIWFEE_dfA370_A370 | 1.3136 | -97.511 | 0.676072 | Pca21
NIWFEE_dfA100_A100 | 1.3836 | -97.508 | 0.708269 | P21/n
NIWFEE_dfA1352_A1352 | 1.3623 | -97.466 | 0.698023 | Pna21
NIWFEE_dfA410_A410 | 1.3639 | -97.44 | 0.70103 | Pbca
NIWFEE_dfA149_A149 | 1.3689 | -97.431 | 0.701046 | P21/n
NIWFEE_dfA180_A180 | 1.3698 | -97.373 | 0.705692 | Cc
NIWFEE_dfA198_A198 | 1.3025 | -97.367 | 0.668328 | P21/c
NIWFEE_dfA1046_A1046 | 1.2423 | -97.355 | 0.627268 | P2/c
NIWFEE_dfA82_A82 | 1.3595 | -97.349 | 0.696803 | Pn
NIWFEE_dfA139_A139 | 1.3648 | -97.347 | 0.699113 | Pna21
NIWFEE_dfA125_A125 | 1.3386 | -97.33 | 0.688004 | P-1
NIWFEE_dfA109_A109 | 1.3518 | -97.25 | 0.692936 | P21/c
NIWFEE_dfA288_A288 | 1.3769 | -97.199 | 0.705528 | C2/c
NIWFEE_dfA463_A463 | 1.3486 | -97.179 | 0.692727 | P2/c
NIWFEE_dfA609_A609 | 1.3451 | -97.163 | 0.689489 | P21/c
NIWFEE_dfA1456_A1456 | 1.3569 | -97.123 | 0.690087 | I112
NIWFEE_dfA1155_A1155 | 1.3532 | -97.098 | 0.695902 | P21
NIWFEE_dfA93_A93 | 1.3942 | -97.073 | 0.716387 | P21/n
NIWFEE_dfA141_A141 | 1.3526 | -97.062 | 0.689608 | C2/c
NIWFEE_dfA266_A266 | 1.3185 | -97.039 | 0.67677 | C2/c
NIWFEE_dfA539_A539 | 1.3423 | -97.023 | 0.691084 | P21
NIWFEE_dfA20_A20 | 1.367 | -97.002 | 0.700509 | P1
NIWFEE_dfA299_A299 | 1.3793 | -96.962 | 0.707589 | P1
NIWFEE_dfA290_A290 | 1.3634 | -96.943 | 0.698004 | C2/c
NIWFEE_dfA490_A490 | 1.241 | -96.929 | 0.63122 | C2/c
NIWFEE_dfA58_A58 | 1.3615 | -96.907 | 0.705916 | P1
NIWFEE_dfA145_A145 | 1.3663 | -96.903 | 0.699337 | P1
NIWFEE_dfA511_A511 | 1.4084 | -96.878 | 0.723695 | C2/c
NIWFEE_dfA164_A164 | 1.3393 | -96.869 | 0.688113 | Pc
NIWFEE_dfA305_A305 | 1.3685 | -96.832 | 0.705496 | Cc
NIWFEE_dfA1095_A1095 | 1.3937 | -96.821 | 0.716719 | P-1
NIWFEE_dfA177_A177 | 1.3518 | -96.797 | 0.69493 | C2/c
NIWFEE_dfA247_A247 | 1.3993 | -96.753 | 0.718581 | P21/n
NIWFEE_dfA362_A362 | 1.3056 | -96.744 | 0.668951 | Pc
NIWFEE_dfA106_A106 | 1.3456 | -96.654 | 0.690216 | Pc
NIWFEE_dfA143_A143 | 1.3782 | -96.614 | 0.7043 | C2/c
NIWFEE_dfA347_A347 | 1.3805 | -96.611 | 0.70591 | P21/c
NIWFEE_dfA891_A891 | 1.354 | -96.586 | 0.695989 | P21/n
NIWFEE_dfA147_A147 | 1.326 | -96.552 | 0.680076 | P1
NIWFEE_dfA412_A412 | 1.3096 | -96.535 | 0.671721 | C2/c
NIWFEE_dfA162_A162 | 1.3139 | -96.465 | 0.676567 | P21/n
NIWFEE_dfA277_A277 | 1.3708 | -96.461 | 0.705926 | Cc
NIWFEE_dfA1182_A1182 | 1.3845 | -96.45 | 0.707222 | P-1
NIWFEE_dfA91_A91 | 1.3569 | -96.424 | 0.69583 | P21/c
NIWFEE_dfA398_A398 | 1.381 | -96.423 | 0.707948 | C2/c
NIWFEE_dfA218_A218 | 1.2569 | -96.414 | 0.64438 | P21
NIWFEE_dfA326_A326 | 1.3016 | -96.367 | 0.668326 | P21/c
NIWFEE_dfA183_A183 | 1.35 | -96.33 | 0.695239 | Pbca
NIWFEE_dfA10_A10 | 1.3619 | -96.329 | 0.703014 | Cc
NIWFEE_dfA597_A597 | 1.308 | -96.302 | 0.672437 | P2/c
NIWFEE_dfA137_A137 | 1.3047 | -96.258 | 0.668052 | P21/n
NIWFEE_dfA920_A920 | 1.3392 | -96.255 | 0.686781 | P-1
NIWFEE_dfA628_A628 | 1.3274 | -96.236 | 0.68234 | P-1
NIWFEE_dfA169_A169 | 1.3459 | -96.191 | 0.68681 | P21/c
NIWFEE_dfA126_A126 | 1.3165 | -96.163 | 0.67716 | P21
NIWFEE_dfA359_A359 | 1.3809 | -96.163 | 0.707589 | P-1
NIWFEE_dfA146_A146 | 1.3254 | -96.123 | 0.680729 | P21/c
NIWFEE_dfA113_A113 | 1.3379 | -96.119 | 0.688314 | Pna21
NIWFEE_dfA389_A389 | 1.3178 | -96.118 | 0.676912 | P21/c
NIWFEE_dfA115_A115 | 1.3387 | -96.076 | 0.686026 | C2/c
NIWFEE_dfA310_A310 | 1.2968 | -96.061 | 0.662776 | P21/c
NIWFEE_dfA1410_A1410 | 1.3681 | -96.028 | 0.700643 | Pbca
NIWFEE_dfA783_A783 | 1.3562 | -96.013 | 0.689236 | P21/n
NIWFEE_dfA174_A174 | 1.3211 | -95.949 | 0.678114 | P21/c
NIWFEE_dfA969_A969 | 1.3013 | -95.925 | 0.669902 | Pbca
NIWFEE_dfA312_A312 | 1.2998 | -95.899 | 0.668014 | Pbca
NIWFEE_dfA178_A178 | 1.3659 | -95.882 | 0.701491 | P-1
NIWFEE_dfA185_A185 | 1.327 | -95.862 | 0.680528 | C2/c
NIWFEE_dfA522_A522 | 1.3414 | -95.837 | 0.688649 | C2/c
NIWFEE_dfA405_A405 | 1.3373 | -95.725 | 0.688453 | P21
NIWFEE_dfA52_A52 | 1.3738 | -95.704 | 0.70581 | P21/n
NIWFEE_dfA750_A750 | 1.3615 | -95.69 | 0.698796 | P-1
NIWFEE_dfA433_A433 | 1.3417 | -95.641 | 0.690002 | C2/c
NIWFEE_dfA411_A411 | 1.3776 | -95.633 | 0.706633 | P-1
NIWFEE_dfA189_A189 | 1.3348 | -95.617 | 0.68734 | Cc
NIWFEE_dfA729_A729 | 1.3685 | -95.586 | 0.703233 | P1
NIWFEE_dfA123_A123 | 1.3288 | -95.527 | 0.684199 | Cc
NIWFEE_dfA1311_A1311 | 1.3359 | -95.512 | 0.685673 | C2/c
NIWFEE_dfA416_A416 | 1.3599 | -95.472 | 0.69819 | Cc
NIWFEE_dfA600_A600 | 1.3514 | -95.457 | 0.692735 | Pc
NIWFEE_dfA1166_A1166 | 1.332 | -95.432 | 0.681204 | Pbcn
NIWFEE_dfA1478_A1478 | 1.3602 | -95.328 | 0.698656 | Cc
NIWFEE_dfA483_A483 | 1.3658 | -95.319 | 0.701519 | Cc
NIWFEE_dfA431_A431 | 1.3665 | -95.309 | 0.699994 | Pna21
NIWFEE_dfA537_A537 | 1.3191 | -95.28 | 0.675833 | P21/n
NIWFEE_dfA606_A606 | 1.2974 | -95.252 | 0.664299 | C2/c
NIWFEE_dfA587_A587 | 1.3285 | -95.241 | 0.680654 | Pn
NIWFEE_dfA173_A173 | 1.3706 | -95.227 | 0.702826 | P21212
NIWFEE_dfA156_A156 | 1.2876 | -95.211 | 0.656042 | P21/c
NIWFEE_dfA421_A421 | 1.271 | -95.207 | 0.650911 | C2/c
NIWFEE_dfA466_A466 | 1.3562 | -95.201 | 0.694761 | P-1
NIWFEE_dfA182_A182 | 1.3351 | -95.148 | 0.683436 | C2/c
NIWFEE_dfA244_A244 | 1.3302 | -95.125 | 0.67954 | C2/c
NIWFEE_dfA904_A904 | 1.3204 | -95.082 | 0.677612 | Pca21
NIWFEE_dfA1502_A1502 | 1.3491 | -95.078 | 0.694709 | P21/c
NIWFEE_dfA1116_A1116 | 1.2941 | -95.074 | 0.661542 | P21/n
NIWFEE_dfA1139_A1139 | 1.346 | -95.061 | 0.686291 | P1
NIWFEE_dfA1006_A1006 | 1.3181 | -95.051 | 0.679075 | C2/c
NIWFEE_dfA449_A449 | 1.2549 | -95.028 | 0.641838 | Pc
NIWFEE_dfA772_A772 | 1.3352 | -94.988 | 0.684974 | P21/n
NIWFEE_dfA658_A658 | 1.3222 | -94.946 | 0.676565 | P21/n
NIWFEE_dfA356_A356 | 1.347 | -94.941 | 0.689462 | C2/c
NIWFEE_dfA199_A199 | 1.3087 | -94.875 | 0.669791 | P21/c
NIWFEE_dfA232_A232 | 1.3071 | -94.859 | 0.67386 | Cc
NIWFEE_dfA417_A417 | 1.3526 | -94.858 | 0.694764 | P21/n
NIWFEE_dfA233_A233 | 1.3752 | -94.856 | 0.705445 | P21/c
NIWFEE_dfA507_A507 | 1.2453 | -94.85 | 0.633028 | A112
NIWFEE_dfA663_A663 | 1.2649 | -94.846 | 0.643361 | Pc
NIWFEE_dfA637_A637 | 1.3393 | -94.837 | 0.687704 | P21/c
NIWFEE_dfA187_A187 | 1.3402 | -94.819 | 0.686351 | P21/c
NIWFEE_dfA533_A533 | 1.3027 | -94.792 | 0.670479 | P-1
NIWFEE_dfA223_A223 | 1.3181 | -94.776 | 0.676028 | C2/c
NIWFEE_dfA373_A373 | 1.3806 | -94.75 | 0.708883 | P21/c
NIWFEE_dfA679_A679 | 1.339 | -94.725 | 0.688925 | P212121
NIWFEE_dfA437_A437 | 1.3112 | -94.723 | 0.671757 | P1
NIWFEE_dfA530_A530 | 1.2816 | -94.709 | 0.658615 | C2/c
NIWFEE_dfA560_A560 | 1.2583 | -94.691 | 0.646031 | C2/c
NIWFEE_dfA84_A84 | 1.3465 | -94.69 | 0.681866 | P-1
NIWFEE_dfA1470_A1470 | 1.3768 | -94.689 | 0.707616 | C2/c
NIWFEE_dfA261_A261 | 1.3801 | -94.671 | 0.709465 | C2/c
NIWFEE_dfA706_A706 | 1.3413 | -94.662 | 0.689459 | Pna21
NIWFEE_dfA822_A822 | 1.3593 | -94.598 | 0.700909 | P-1
NIWFEE_dfA592_A592 | 1.3617 | -94.575 | 0.700673 | C2/c
NIWFEE_dfA200_A200 | 1.3135 | -94.541 | 0.673454 | P1
NIWFEE_dfA914_A914 | 1.2408 | -94.534 | 0.636113 | C2/c
NIWFEE_dfA1504_A1504 | 1.3735 | -94.502 | 0.710267 | P21
NIWFEE_dfA657_A657 | 1.2348 | -94.479 | 0.633336 | P-1
NIWFEE_dfA179_A179 | 1.3023 | -94.462 | 0.667805 | Pna21
NIWFEE_dfA1152_A1152 | 1.3064 | -94.452 | 0.671319 | P21/n
NIWFEE_dfA274_A274 | 1.3503 | -94.42 | 0.693568 | Pna21
NIWFEE_dfA607_A607 | 1.2958 | -94.349 | 0.664295 | P21/c
NIWFEE_dfA352_A352 | 1.352 | -94.347 | 0.695984 | Pbcn
NIWFEE_dfA334_A334 | 1.3574 | -94.339 | 0.694722 | C2/c
NIWFEE_dfA768_A768 | 1.3145 | -94.336 | 0.674643 | P2/n
NIWFEE_dfA404_A404 | 1.3105 | -94.314 | 0.673867 | C2/c
NIWFEE_dfA1008_A1008 | 1.3394 | -94.295 | 0.684076 | C2/c
NIWFEE_dfA224_A224 | 1.3149 | -94.293 | 0.673373 | C2/c
NIWFEE_dfA332_A332 | 1.3131 | -94.269 | 0.6764 | C-1
NIWFEE_dfA1414_A1414 | 1.3483 | -94.266 | 0.691107 | Pbca
NIWFEE_dfA117_A117 | 1.3203 | -94.188 | 0.678396 | P212121
NIWFEE_dfA958_A958 | 1.2338 | -94.181 | 0.63204 | P21/n
NIWFEE_dfA484_A484 | 1.3673 | -94.176 | 0.704509 | Pc
NIWFEE_dfA1469_A1469 | 1.316 | -94.17 | 0.676228 | P1
NIWFEE_dfA1240_A1240 | 1.3594 | -94.146 | 0.696913 | Pc
NIWFEE_dfA670_A670 | 1.3428 | -94.123 | 0.68594 | C2/c
NIWFEE_dfA601_A601 | 1.3923 | -94.118 | 0.713759 | P-1
NIWFEE_dfA1118_A1118 | 1.3087 | -94.115 | 0.673991 | P1
NIWFEE_dfA489_A489 | 1.2752 | -94.112 | 0.653284 | C2/c
NIWFEE_dfA589_A589 | 1.3219 | -94.112 | 0.676055 | P-1
NIWFEE_dfA517_A517 | 1.3029 | -94.052 | 0.668656 | Pbcn
NIWFEE_dfA1286_A1286 | 1.3183 | -94.039 | 0.679967 | Pna21
NIWFEE_dfA1371_A1371 | 1.3369 | -94.033 | 0.686838 | Pna21
NIWFEE_dfA1185_A1185 | 1.3823 | -94.03 | 0.711048 | P-1
NIWFEE_dfA80_A80 | 1.3492 | -93.961 | 0.691337 | Cc
NIWFEE_dfA376_A376 | 1.3858 | -93.956 | 0.715645 | P21/c
NIWFEE_dfA458_A458 | 1.2759 | -93.935 | 0.651255 | C2/c
NIWFEE_dfA374_A374 | 1.3358 | -93.929 | 0.686332 | P212121
NIWFEE_dfA419_A419 | 1.3804 | -93.929 | 0.709178 | P21/n
NIWFEE_dfA718_A718 | 1.3587 | -93.912 | 0.699817 | P212121
NIWFEE_dfA1121_A1121 | 1.3507 | -93.899 | 0.6918 | P-1
NIWFEE_dfA816_A816 | 1.2886 | -93.893 | 0.662113 | C2/c
NIWFEE_dfA584_A584 | 1.3126 | -93.88 | 0.674526 | P212121
NIWFEE_dfA395_A395 | 1.3292 | -93.879 | 0.681477 | P-1
NIWFEE_dfA424_A424 | 1.3362 | -93.874 | 0.686947 | C2/c
NIWFEE_dfA166_A166 | 1.3468 | -93.861 | 0.690254 | P1
NIWFEE_dfA291_A291 | 1.2988 | -93.84 | 0.666314 | P21
NIWFEE_dfA481_A481 | 1.3064 | -93.8 | 0.672206 | Cc
NIWFEE_dfA150_A150 | 1.3412 | -93.789 | 0.688521 | P21/c
NIWFEE_dfA243_A243 | 1.3007 | -93.785 | 0.66626 | P212121
NIWFEE_dfA1024_A1024 | 1.3461 | -93.715 | 0.692934 | P21/n
NIWFEE_dfA1342_A1342 | 1.3369 | -93.685 | 0.688507 | Pbca
NIWFEE_dfA543_A543 | 1.3388 | -93.668 | 0.688058 | Pna21
NIWFEE_dfA270_A270 | 1.302 | -93.667 | 0.668029 | Pbcn
NIWFEE_dfA272_A272 | 1.3485 | -93.634 | 0.683511 | P-1
NIWFEE_dfA181_A181 | 1.3667 | -93.611 | 0.702911 | P21/n
NIWFEE_dfA612_A612 | 1.3453 | -93.586 | 0.690536 | P21/c
NIWFEE_dfA206_A206 | 1.3462 | -93.583 | 0.691176 | P21/c
NIWFEE_dfA264_A264 | 1.3015 | -93.538 | 0.668039 | P21/c
NIWFEE_dfA873_A873 | 1.3616 | -93.527 | 0.698729 | C2/c
NIWFEE_dfA473_A473 | 1.2703 | -93.459 | 0.650617 | P21
NIWFEE_dfA204_A204 | 1.3109 | -93.457 | 0.674483 | Pc
NIWFEE_dfA919_A919 | 1.3082 | -93.403 | 0.67244 | Pna21
NIWFEE_dfA551_A551 | 1.3173 | -93.395 | 0.676823 | P21/n
NIWFEE_dfA651_A651 | 1.3917 | -93.378 | 0.716261 | P-1
NIWFEE_dfA338_A338 | 1.3398 | -93.354 | 0.68899 | P-1
NIWFEE_dfA785_A785 | 1.2929 | -93.346 | 0.661539 | Pbcn
NIWFEE_dfA448_A448 | 1.3514 | -93.341 | 0.692294 | C2/c
NIWFEE_dfA757_A757 | 1.2915 | -93.339 | 0.660838 | P21
NIWFEE_dfA1385_A1385 | 1.2819 | -93.316 | 0.656345 | C2/c
NIWFEE_dfA427_A427 | 1.3311 | -93.301 | 0.684113 | C2/c
NIWFEE_dfA689_A689 | 1.3775 | -93.28 | 0.703968 | P-1
NIWFEE_dfA375_A375 | 1.3345 | -93.265 | 0.683919 | P21
NIWFEE_dfA1490_A1490 | 1.3485 | -93.196 | 0.687317 | P1
NIWFEE_dfA456_A456 | 1.3385 | -93.191 | 0.685246 | P2/c
NIWFEE_dfA504_A504 | 1.3515 | -93.18 | 0.689912 | C2/c
NIWFEE_dfA577_A577 | 1.2798 | -93.144 | 0.659482 | P21
NIWFEE_dfA457_A457 | 1.3394 | -93.133 | 0.687006 | C2/c
NIWFEE_dfA278_A278 | 1.346 | -93.128 | 0.692534 | C2/c
NIWFEE_dfA608_A608 | 1.3185 | -93.123 | 0.680067 | P21/c
NIWFEE_dfA1440_A1440 | 1.3738 | -93.118 | 0.708467 | P21
NIWFEE_dfA529_A529 | 1.357 | -93.066 | 0.694379 | Pbca
NIWFEE_dfA593_A593 | 1.3363 | -93.034 | 0.685751 | P21/n
NIWFEE_dfA876_A876 | 1.2679 | -93.017 | 0.652091 | Pbca
NIWFEE_dfA821_A821 | 1.3583 | -92.996 | 0.697634 | C2/c
NIWFEE_dfA340_A340 | 1.3172 | -92.956 | 0.673901 | P21/c
NIWFEE_dfA683_A683 | 1.2525 | -92.949 | 0.644532 | P21/c
NIWFEE_dfA820_A820 | 1.3244 | -92.915 | 0.680157 | C2/c
NIWFEE_dfA319_A319 | 1.3272 | -92.908 | 0.676378 | P21/c
NIWFEE_dfA316_A316 | 1.3132 | -92.891 | 0.67093 | P21/c
NIWFEE_dfA478_A478 | 1.3178 | -92.877 | 0.67614 | Pna21
NIWFEE_dfA205_A205 | 1.3311 | -92.866 | 0.682959 | P21/c
NIWFEE_dfA341_A341 | 1.3567 | -92.855 | 0.69646 | Pna21
NIWFEE_dfA961_A961 | 1.3029 | -92.846 | 0.669631 | Pna21
NIWFEE_dfA829_A829 | 1.2877 | -92.821 | 0.659281 | P21/c
NIWFEE_dfA191_A191 | 1.3005 | -92.796 | 0.665207 | C2
NIWFEE_dfA464_A464 | 1.3445 | -92.788 | 0.691033 | C2/c
NIWFEE_dfA194_A194 | 1.3328 | -92.744 | 0.684336 | Pna21
NIWFEE_dfA297_A297 | 1.3419 | -92.733 | 0.686474 | C2/c
NIWFEE_dfA835_A835 | 1.3218 | -92.683 | 0.6769 | C2/c
NIWFEE_dfA824_A824 | 1.331 | -92.676 | 0.684314 | C2/c
NIWFEE_dfA524_A524 | 1.2617 | -92.637 | 0.64646 | Pca21
NIWFEE_dfA358_A358 | 1.3306 | -92.633 | 0.684415 | C2/c
NIWFEE_dfA295_A295 | 1.31 | -92.605 | 0.671418 | P21212
NIWFEE_dfA388_A388 | 1.2627 | -92.596 | 0.644465 | P21212
NIWFEE_dfA230_A230 | 1.3007 | -92.588 | 0.665208 | P21/c
NIWFEE_dfA496_A496 | 1.3119 | -92.583 | 0.676285 | P21
NIWFEE_dfA227_A227 | 1.3678 | -92.58 | 0.699681 | P21/c
NIWFEE_dfA239_A239 | 1.342 | -92.564 | 0.68671 | Pbca
NIWFEE_dfA704_A704 | 1.3198 | -92.549 | 0.67449 | P21/c
NIWFEE_dfA812_A812 | 1.3413 | -92.512 | 0.687605 | P1
NIWFEE_dfA420_A420 | 1.3244 | -92.493 | 0.682227 | P21/c
NIWFEE_dfA1288_A1288 | 1.3546 | -92.486 | 0.698409 | P21/n
NIWFEE_dfA1290_A1290 | 1.2814 | -92.484 | 0.656913 | C2
NIWFEE_dfA357_A357 | 1.3274 | -92.472 | 0.681443 | P2/c
NIWFEE_dfA454_A454 | 1.3685 | -92.468 | 0.703943 | C2
NIWFEE_dfA286_A286 | 1.3372 | -92.457 | 0.68778 | Cc
NIWFEE_dfA282_A282 | 1.3282 | -92.448 | 0.682395 | P21/c
NIWFEE_dfA561_A561 | 1.308 | -92.441 | 0.668797 | Pca21
NIWFEE_dfA558_A558 | 1.2548 | -92.397 | 0.641032 | P2/c
NIWFEE_dfA226_A226 | 1.3575 | -92.356 | 0.698247 | Cc
NIWFEE_dfA823_A823 | 1.3125 | -92.35 | 0.674147 | C2/c
NIWFEE_dfA293_A293 | 1.3393 | -92.339 | 0.686723 | Pna21
NIWFEE_dfA532_A532 | 1.2199 | -92.334 | 0.626399 | Pbca
NIWFEE_dfA603_A603 | 1.3925 | -92.32 | 0.716961 | P1
NIWFEE_dfA422_A422 | 1.3079 | -92.301 | 0.668676 | C2/c
NIWFEE_dfA238_A238 | 1.3397 | -92.27 | 0.691921 | P212121
NIWFEE_dfA1192_A1192 | 1.3693 | -92.268 | 0.698668 | C2/c
NIWFEE_dfA207_A207 | 1.3325 | -92.242 | 0.678862 | C2/c
NIWFEE_dfA647_A647 | 1.2841 | -92.231 | 0.654078 | P1
NIWFEE_dfA655_A655 | 1.1188 | -92.228 | 0.572181 | C2/c
NIWFEE_dfA392_A392 | 1.3291 | -92.207 | 0.683527 | P21/n
NIWFEE_dfA703_A703 | 1.321 | -92.187 | 0.680154 | P-1
NIWFEE_dfA493_A493 | 1.3215 | -92.161 | 0.672928 | P21/c
NIWFEE_dfA1133_A1133 | 1.3283 | -92.134 | 0.682584 | Pna21
NIWFEE_dfA195_A195 | 1.3707 | -92.13 | 0.705158 | Pc
NIWFEE_dfA323_A323 | 1.2854 | -92.103 | 0.658914 | P21/c
NIWFEE_dfA575_A575 | 1.2405 | -92.102 | 0.632102 | C2/c
NIWFEE_dfA441_A441 | 1.3293 | -92.083 | 0.678768 | C2/c
NIWFEE_dfA212_A212 | 1.3426 | -92.037 | 0.686756 | Pbca
NIWFEE_dfA765_A765 | 1.2946 | -92.008 | 0.663868 | Pbca
NIWFEE_dfA452_A452 | 1.344 | -91.999 | 0.690248 | P21/c
NIWFEE_dfA562_A562 | 1.3204 | -91.942 | 0.677071 | P212121
NIWFEE_dfA667_A667 | 1.2421 | -91.928 | 0.637679 | Pbca
NIWFEE_dfA745_A745 | 1.2037 | -91.91 | 0.617416 | P1
NIWFEE_dfA307_A307 | 1.3221 | -91.906 | 0.679535 | Cc
NIWFEE_dfA518_A518 | 1.3422 | -91.81 | 0.68312 | P21/n
NIWFEE_dfA696_A696 | 1.358 | -91.81 | 0.69715 | C2/c
NIWFEE_dfA734_A734 | 1.3698 | -91.791 | 0.703125 | C2/c
NIWFEE_dfA653_A653 | 1.359 | -91.786 | 0.696519 | Pbcn
NIWFEE_dfA434_A434 | 1.2669 | -91.783 | 0.651207 | Pn
NIWFEE_dfA739_A739 | 1.3573 | -91.775 | 0.696889 | P21/c
NIWFEE_dfA899_A899 | 1.2864 | -91.767 | 0.659266 | P212121
NIWFEE_dfA1405_A1405 | 1.337 | -91.724 | 0.684799 | Pna21
NIWFEE_dfA712_A712 | 1.2401 | -91.68 | 0.635901 | P21/c
NIWFEE_dfA211_A211 | 1.2771 | -91.633 | 0.655349 | P21/c
NIWFEE_dfA834_A834 | 1.3113 | -91.625 | 0.673457 | P21/c
NIWFEE_dfA1272_A1272 | 1.3014 | -91.578 | 0.667427 | Pbca
NIWFEE_dfA455_A455 | 1.2951 | -91.567 | 0.66438 | C2/c
NIWFEE_dfA296_A296 | 1.311 | -91.538 | 0.670665 | P2
NIWFEE_dfA569_A569 | 1.3569 | -91.525 | 0.698269 | P21/c
NIWFEE_dfA553_A553 | 1.2612 | -91.483 | 0.64701 | Pbca
NIWFEE_dfA488_A488 | 1.2806 | -91.459 | 0.657577 | P21/n
NIWFEE_dfA1373_A1373 | 1.265 | -91.441 | 0.653197 | P212121
NIWFEE_dfA321_A321 | 1.3709 | -91.421 | 0.70178 | Cc
NIWFEE_dfA423_A423 | 1.2784 | -91.354 | 0.657405 | P-1
NIWFEE_dfA583_A583 | 1.2326 | -91.349 | 0.631885 | P212121
NIWFEE_dfA328_A328 | 1.3218 | -91.327 | 0.68025 | P212121
NIWFEE_dfA337_A337 | 1.2849 | -91.324 | 0.658695 | P21212
NIWFEE_dfA430_A430 | 1.3122 | -91.308 | 0.669714 | P21/n
NIWFEE_dfA440_A440 | 1.3107 | -91.298 | 0.67528 | P212121
NIWFEE_dfA1057_A1057 | 1.3653 | -91.283 | 0.700963 | P21/n
NIWFEE_dfA596_A596 | 1.3596 | -91.28 | 0.697436 | P21
NIWFEE_dfA1498_A1498 | 1.3249 | -91.262 | 0.678779 | C2/c
NIWFEE_dfA401_A401 | 1.2981 | -91.253 | 0.665334 | P21/c
NIWFEE_dfA699_A699 | 1.3283 | -91.221 | 0.681954 | P21/c
NIWFEE_dfA833_A833 | 1.3628 | -91.217 | 0.701927 | P1
NIWFEE_dfA400_A400 | 1.3398 | -91.214 | 0.688222 | P21/n
NIWFEE_dfA1525_A1525 | 1.2675 | -91.17 | 0.650706 | P21
NIWFEE_dfA875_A875 | 1.3268 | -91.159 | 0.680559 | C2/c
NIWFEE_dfA731_A731 | 1.3171 | -91.142 | 0.677622 | P21/c
NIWFEE_dfA808_A808 | 1.2868 | -91.108 | 0.659855 | C2/c
NIWFEE_dfA317_A317 | 1.2927 | -91.078 | 0.664576 | P1
NIWFEE_dfA1257_A1257 | 1.3219 | -91.076 | 0.677623 | P21
NIWFEE_dfA1089_A1089 | 1.3775 | -91.063 | 0.707071 | P21/c
NIWFEE_dfA724_A724 | 1.2894 | -91.031 | 0.661972 | C2
NIWFEE_dfA435_A435 | 1.2572 | -91.006 | 0.644307 | Pna21
NIWFEE_dfA500_A500 | 1.3389 | -90.995 | 0.687594 | C2
NIWFEE_dfA1045_A1045 | 1.3417 | -90.99 | 0.689739 | Pna21
NIWFEE_dfA487_A487 | 1.2739 | -90.987 | 0.648554 | P21/c
NIWFEE_dfA764_A764 | 1.2313 | -90.969 | 0.631783 | P-1
NIWFEE_dfA318_A318 | 1.2929 | -90.965 | 0.66656 | P21
NIWFEE_dfA998_A998 | 1.1995 | -90.942 | 0.616683 | P21/c
NIWFEE_dfA864_A864 | 1.2426 | -90.898 | 0.637111 | C2/c
NIWFEE_dfA201_A201 | 1.2936 | -90.878 | 0.66104 | P21212
NIWFEE_dfA777_A777 | 1.3094 | -90.855 | 0.667436 | C2/c
NIWFEE_dfA941_A941 | 1.2687 | -90.824 | 0.650849 | P21/c
NIWFEE_dfA977_A977 | 1.2102 | -90.823 | 0.623065 | P21
NIWFEE_dfA1131_A1131 | 1.3465 | -90.814 | 0.689549 | Pbcn
NIWFEE_dfA730_A730 | 1.3668 | -90.798 | 0.695858 | P2/b11
NIWFEE_dfA580_A580 | 1.2824 | -90.775 | 0.658166 | P212121
NIWFEE_dfA860_A860 | 1.1968 | -90.767 | 0.605605 | C2
NIWFEE_dfA564_A564 | 1.3546 | -90.74 | 0.693347 | C2/c
NIWFEE_dfA502_A502 | 1.2956 | -90.708 | 0.665642 | P21/c
NIWFEE_dfA482_A482 | 1.3463 | -90.703 | 0.691184 | P212121
NIWFEE_dfA512_A512 | 1.3006 | -90.694 | 0.667521 | C2/c
NIWFEE_dfA396_A396 | 1.3216 | -90.642 | 0.682399 | Cc
NIWFEE_dfA617_A617 | 1.3359 | -90.617 | 0.68532 | C2/c
NIWFEE_dfA1340_A1340 | 1.2615 | -90.603 | 0.641714 | C2/c
NIWFEE_dfA526_A526 | 1.2956 | -90.601 | 0.665836 | C2/c
NIWFEE_dfA1023_A1023 | 1.2713 | -90.582 | 0.65244 | C2/c
NIWFEE_dfA813_A813 | 1.2542 | -90.553 | 0.645585 | P212121
NIWFEE_dfA884_A884 | 1.3141 | -90.539 | 0.676249 | C2/c
NIWFEE_dfA877_A877 | 1.1912 | -90.527 | 0.617639 | Pca21
NIWFEE_dfA694_A694 | 1.3372 | -90.498 | 0.68757 | P21/n
NIWFEE_dfA364_A364 | 1.3057 | -90.494 | 0.672633 | P1
NIWFEE_dfA499_A499 | 1.3318 | -90.48 | 0.683924 | P212121
NIWFEE_dfA960_A960 | 1.3243 | -90.473 | 0.680377 | C2/c
NIWFEE_dfA980_A980 | 1.1885 | -90.437 | 0.606409 | Pbcn
NIWFEE_dfA570_A570 | 1.3506 | -90.431 | 0.694508 | P21/n
NIWFEE_dfA554_A554 | 1.2721 | -90.424 | 0.651657 | P21/n
NIWFEE_dfA705_A705 | 1.3518 | -90.419 | 0.69454 | P21
NIWFEE_dfA782_A782 | 1.2963 | -90.4 | 0.668126 | Cc
NIWFEE_dfA853_A853 | 1.3031 | -90.378 | 0.666892 | Pbca
NIWFEE_dfA631_A631 | 1.2923 | -90.366 | 0.658951 | P21/c
NIWFEE_dfA391_A391 | 1.2698 | -90.353 | 0.652607 | P21/c
NIWFEE_dfA414_A414 | 1.3371 | -90.351 | 0.686073 | C2/c
NIWFEE_dfA313_A313 | 1.3542 | -90.336 | 0.696069 | P21/c
NIWFEE_dfA819_A819 | 1.312 | -90.33 | 0.672926 | C2/c
NIWFEE_dfA387_A387 | 1.2764 | -90.325 | 0.653149 | P1
NIWFEE_dfA825_A825 | 1.3669 | -90.319 | 0.698201 | C2
NIWFEE_dfA377_A377 | 1.3396 | -90.282 | 0.690585 | P212121
NIWFEE_dfA791_A791 | 1.2368 | -90.24 | 0.637137 | Pna21
NIWFEE_dfA351_A351 | 1.3329 | -90.227 | 0.685203 | P21
NIWFEE_dfA1418_A1418 | 1.3774 | -90.215 | 0.709039 | P1
NIWFEE_dfA521_A521 | 1.3693 | -90.188 | 0.703265 | P21/c
NIWFEE_dfA732_A732 | 1.3526 | -90.188 | 0.689814 | P2/c
NIWFEE_dfA787_A787 | 1.3277 | -90.176 | 0.681331 | P21/n
NIWFEE_dfA1406_A1406 | 1.331 | -90.169 | 0.685684 | P21
NIWFEE_dfA847_A847 | 1.217 | -90.165 | 0.624375 | Pbca
NIWFEE_dfA733_A733 | 1.3505 | -90.147 | 0.688833 | C2/c
NIWFEE_dfA659_A659 | 1.3481 | -90.135 | 0.692267 | P2/c
NIWFEE_dfA691_A691 | 1.2645 | -90.116 | 0.649336 | Pca21
NIWFEE_dfA336_A336 | 1.3195 | -90.073 | 0.679374 | Cc
NIWFEE_dfA743_A743 | 1.2006 | -90.073 | 0.616024 | P21/n
NIWFEE_dfA932_A932 | 1.3533 | -90.04 | 0.69472 | Pbcn
NIWFEE_dfA809_A809 | 1.2767 | -90.032 | 0.657853 | Pbca
NIWFEE_dfA1060_A1060 | 1.2425 | -90.01 | 0.637948 | Pbcn
NIWFEE_dfA850_A850 | 1.232 | -90.009 | 0.631691 | Pc
NIWFEE_dfA726_A726 | 1.2964 | -89.945 | 0.659393 | P21/n
NIWFEE_dfA781_A781 | 1.3869 | -89.936 | 0.715494 | P21/c
NIWFEE_dfA171_A171 | 1.3309 | -89.932 | 0.683468 | P21/n
NIWFEE_dfA830_A830 | 1.3554 | -89.93 | 0.691896 | C2/c
NIWFEE_dfA267_A267 | 1.3467 | -89.911 | 0.692838 | Pna21
NIWFEE_dfA1415_A1415 | 1.3018 | -89.907 | 0.666459 | Pna21
NIWFEE_dfA506_A506 | 1.3323 | -89.89 | 0.686634 | Pc
NIWFEE_dfA508_A508 | 1.3294 | -89.857 | 0.683533 | Pca21
NIWFEE_dfA1294_A1294 | 1.3287 | -89.846 | 0.67822 | P21/c
NIWFEE_dfA1467_A1467 | 1.3096 | -89.834 | 0.671236 | C2/c
NIWFEE_dfA510_A510 | 1.2702 | -89.827 | 0.650263 | C2/c
NIWFEE_dfA245_A245 | 1.3373 | -89.815 | 0.684444 | P21/c
NIWFEE_dfA67_A67 | 1.3281 | -89.776 | 0.674986 | A112
NIWFEE_dfA982_A982 | 1.3421 | -89.703 | 0.687295 | P21/n
NIWFEE_dfA1384_A1384 | 1.3518 | -89.697 | 0.693085 | P1
NIWFEE_dfA611_A611 | 1.2484 | -89.693 | 0.637404 | Pbcn
NIWFEE_dfA1174_A1174 | 1.2277 | -89.685 | 0.623924 | C2
NIWFEE_dfA1431_A1431 | 1.2338 | -89.683 | 0.633126 | Pbca
NIWFEE_dfA408_A408 | 1.2751 | -89.665 | 0.656735 | Pbca
NIWFEE_dfA802_A802 | 1.363 | -89.619 | 0.699073 | P2/c
NIWFEE_dfA1258_A1258 | 1.3442 | -89.612 | 0.690961 | Pbca
NIWFEE_dfA645_A645 | 1.2826 | -89.611 | 0.661003 | Cc
NIWFEE_dfA514_A514 | 1.2681 | -89.609 | 0.649026 | Pca21
NIWFEE_dfA863_A863 | 1.297 | -89.478 | 0.662709 | C2/c
NIWFEE_dfA693_A693 | 1.324 | -89.454 | 0.68156 | C2/c
NIWFEE_dfA1324_A1324 | 1.3412 | -89.45 | 0.687396 | Pbca
NIWFEE_dfA701_A701 | 1.293 | -89.42 | 0.662155 | P21/n
NIWFEE_dfA722_A722 | 1.3202 | -89.404 | 0.677765 | C2/c
NIWFEE_dfA634_A634 | 1.3301 | -89.397 | 0.686592 | Pc
NIWFEE_dfA599_A599 | 1.2631 | -89.322 | 0.648327 | C2/c
NIWFEE_dfA943_A943 | 1.2588 | -89.319 | 0.643478 | P21/c
NIWFEE_dfA806_A806 | 1.3158 | -89.301 | 0.676143 | P212121
NIWFEE_dfA800_A800 | 1.3574 | -89.282 | 0.69594 | Pbca
NIWFEE_dfA652_A652 | 1.3352 | -89.281 | 0.685294 | C2/c
NIWFEE_dfA697_A697 | 1.3132 | -89.253 | 0.678934 | Cc
NIWFEE_dfA707_A707 | 1.3575 | -89.222 | 0.697902 | P1
NIWFEE_dfA793_A793 | 1.208 | -89.213 | 0.619131 | C2/c
NIWFEE_dfA571_A571 | 1.3121 | -89.206 | 0.675528 | P21/c
NIWFEE_dfA895_A895 | 1.2796 | -89.188 | 0.658083 | P21
NIWFEE_dfA885_A885 | 1.2972 | -89.129 | 0.663032 | P21/c
NIWFEE_dfA436_A436 | 1.2991 | -89.126 | 0.663412 | C2/c
NIWFEE_dfA715_A715 | 1.2662 | -89.124 | 0.650694 | Pna21
NIWFEE_dfA474_A474 | 1.2751 | -89.121 | 0.654545 | P21
NIWFEE_dfA740_A740 | 1.3201 | -89.117 | 0.679532 | P212121
NIWFEE_dfA685_A685 | 1.2718 | -89.101 | 0.651571 | P21
NIWFEE_dfA727_A727 | 1.2967 | -89.045 | 0.666987 | P21/c
NIWFEE_dfA354_A354 | 1.3239 | -89.037 | 0.681467 | P2/n
NIWFEE_dfA1433_A1433 | 1.3124 | -89.017 | 0.674609 | Pbca
NIWFEE_dfA672_A672 | 1.3316 | -89.016 | 0.684021 | C2/c
NIWFEE_dfA749_A749 | 1.3327 | -89.016 | 0.682066 | P-1
NIWFEE_dfA1231_A1231 | 1.2149 | -89.014 | 0.615912 | A112
NIWFEE_dfA492_A492 | 1.2363 | -89.001 | 0.633653 | C2/c
NIWFEE_dfA896_A896 | 1.2785 | -88.987 | 0.657214 | Pca21
NIWFEE_dfA1070_A1070 | 1.2474 | -88.956 | 0.640529 | C2/c
NIWFEE_dfA796_A796 | 1.2869 | -88.949 | 0.659041 | P21/n
NIWFEE_dfA769_A769 | 1.2261 | -88.939 | 0.631297 | P-1
NIWFEE_dfA851_A851 | 1.2108 | -88.924 | 0.62187 | Pbca
NIWFEE_dfA590_A590 | 1.3376 | -88.841 | 0.685878 | Pna21
NIWFEE_dfA428_A428 | 1.333 | -88.838 | 0.684411 | P21/n
NIWFEE_dfA913_A913 | 1.2789 | -88.792 | 0.655833 | C2/c
NIWFEE_dfA1055_A1055 | 1.1779 | -88.79 | 0.606272 | Pbca
NIWFEE_dfA1229_A1229 | 1.345 | -88.788 | 0.690884 | C2/c
NIWFEE_dfA861_A861 | 1.2525 | -88.766 | 0.643744 | P-1
NIWFEE_dfA721_A721 | 1.3211 | -88.737 | 0.677121 | P1
NIWFEE_dfA790_A790 | 1.2798 | -88.736 | 0.658188 | P1
NIWFEE_dfA604_A604 | 1.3791 | -88.701 | 0.706724 | P-1
NIWFEE_dfA1387_A1387 | 1.2284 | -88.664 | 0.630818 | P21/c
NIWFEE_dfA1377_A1377 | 1.2962 | -88.662 | 0.664276 | C2/c
NIWFEE_dfA1044_A1044 | 1.362 | -88.622 | 0.696937 | P21
NIWFEE_dfA805_A805 | 1.3149 | -88.621 | 0.674893 | P21
NIWFEE_dfA753_A753 | 1.2317 | -88.546 | 0.630564 | P21212
NIWFEE_dfA1049_A1049 | 1.1443 | -88.533 | 0.588352 | C2/c
NIWFEE_dfA1401_A1401 | 1.3037 | -88.532 | 0.668899 | P212121
NIWFEE_dfA385_A385 | 1.3281 | -88.508 | 0.680504 | P1
NIWFEE_dfA1256_A1256 | 1.3284 | -88.471 | 0.682562 | Pbca
NIWFEE_dfA1351_A1351 | 1.2577 | -88.463 | 0.644954 | C2/c
NIWFEE_dfA285_A285 | 1.3394 | -88.435 | 0.688953 | Pc
NIWFEE_dfA505_A505 | 1.2471 | -88.431 | 0.642953 | P21/c
NIWFEE_dfA1071_A1071 | 1.2382 | -88.428 | 0.635497 | P-1
NIWFEE_dfA1056_A1056 | 1.3288 | -88.401 | 0.682632 | C2/c
NIWFEE_dfA1372_A1372 | 1.3504 | -88.393 | 0.693613 | P21
NIWFEE_dfA1434_A1434 | 1.1864 | -88.342 | 0.60764 | C2
NIWFEE_dfA881_A881 | 1.3419 | -88.293 | 0.68889 | C2/c
NIWFEE_dfA635_A635 | 1.291 | -88.268 | 0.663757 | Cc
NIWFEE_dfA716_A716 | 1.3221 | -88.253 | 0.677284 | P21/c
NIWFEE_dfA450_A450 | 1.3564 | -88.236 | 0.695677 | Pna21
NIWFEE_dfA468_A468 | 1.3219 | -88.19 | 0.678483 | Pna21
NIWFEE_dfA629_A629 | 1.2557 | -88.154 | 0.642707 | C2/c
NIWFEE_dfA939_A939 | 1.2241 | -88.147 | 0.629133 | P21/c
NIWFEE_dfA968_A968 | 1.1661 | -88.101 | 0.592008 | P21/c
NIWFEE_dfA626_A626 | 1.2907 | -88.082 | 0.662289 | P21
NIWFEE_dfA984_A984 | 1.2283 | -88.079 | 0.633382 | P-1
NIWFEE_dfA909_A909 | 1.2738 | -88.015 | 0.650293 | P-1
NIWFEE_dfA725_A725 | 1.3241 | -87.96 | 0.68056 | P21/c
NIWFEE_dfA546_A546 | 1.279 | -87.956 | 0.656384 | Pbca
NIWFEE_dfA755_A755 | 1.3436 | -87.92 | 0.689373 | C2/c
NIWFEE_dfA382_A382 | 1.3281 | -87.918 | 0.682644 | P21
NIWFEE_dfA1493_A1493 | 1.2833 | -87.848 | 0.658409 | Pna21
NIWFEE_dfA686_A686 | 1.2538 | -87.848 | 0.643058 | C2/c
NIWFEE_dfA736_A736 | 1.2209 | -87.846 | 0.624866 | C2/c
NIWFEE_dfA908_A908 | 1.3281 | -87.826 | 0.680853 | P21/c
NIWFEE_dfA1485_A1485 | 1.2872 | -87.825 | 0.662815 | P21/n
NIWFEE_dfA763_A763 | 1.2288 | -87.816 | 0.629262 | C2/c
NIWFEE_dfA494_A494 | 1.2349 | -87.673 | 0.632207 | P2/c
NIWFEE_dfA839_A839 | 1.3074 | -87.664 | 0.672122 | P212121
NIWFEE_dfA289_A289 | 1.3265 | -87.658 | 0.67873 | Pc
NIWFEE_dfA1010_A1010 | 1.2727 | -87.623 | 0.653555 | Pbca
NIWFEE_dfA818_A818 | 1.2653 | -87.618 | 0.649444 | Pbcn
NIWFEE_dfA559_A559 | 1.3332 | -87.565 | 0.683502 | Pbca
NIWFEE_dfA778_A778 | 1.3245 | -87.553 | 0.680069 | P21/n
NIWFEE_dfA591_A591 | 1.2973 | -87.542 | 0.666469 | P21/c
NIWFEE_dfA127_A127 | 1.3143 | -87.507 | 0.674172 | P21
NIWFEE_dfA807_A807 | 1.3503 | -87.456 | 0.69261 | C2/c
NIWFEE_dfA1515_A1515 | 1.0773 | -87.452 | 0.555632 | P21/c
NIWFEE_dfA814_A814 | 1.231 | -87.42 | 0.629568 | C2/c
NIWFEE_dfA602_A602 | 1.3919 | -87.407 | 0.716035 | P21
NIWFEE_dfA776_A776 | 1.221 | -87.348 | 0.628543 | P212121
NIWFEE_dfA383_A383 | 1.3309 | -87.308 | 0.685047 | Cc
NIWFEE_dfA1245_A1245 | 1.354 | -87.293 | 0.692606 | P21/c
NIWFEE_dfA747_A747 | 1.2877 | -87.292 | 0.663143 | P21/n
NIWFEE_dfA1354_A1354 | 1.3151 | -87.153 | 0.671752 | Pbcn
NIWFEE_dfA773_A773 | 1.2976 | -87.153 | 0.664828 | P212121
NIWFEE_dfA975_A975 | 1.3049 | -87.049 | 0.669224 | Pc
NIWFEE_dfA858_A858 | 1.3292 | -87.039 | 0.679959 | P21/c
NIWFEE_dfA33_A33 | 1.3677 | -87.004 | 0.701197 | P21
NIWFEE_dfA281_A281 | 1.3315 | -86.998 | 0.686877 | C1
NIWFEE_dfA917_A917 | 1.2242 | -86.996 | 0.624004 | P21
NIWFEE_dfA798_A798 | 1.2774 | -86.983 | 0.655759 | P21
NIWFEE_dfA535_A535 | 1.3277 | -86.934 | 0.680138 | P21/n
NIWFEE_dfA871_A871 | 1.3056 | -86.908 | 0.6692 | C2/c
NIWFEE_dfA636_A636 | 1.269 | -86.878 | 0.651626 | C2/c
NIWFEE_dfA1058_A1058 | 1.2053 | -86.856 | 0.617452 | C2/c
NIWFEE_dfA605_A605 | 1.2911 | -86.853 | 0.660995 | P-1
NIWFEE_dfA461_A461 | 1.2984 | -86.824 | 0.665406 | C2
NIWFEE_dfA1331_A1331 | 1.2076 | -86.809 | 0.620254 | Pca21
NIWFEE_dfA741_A741 | 1.3388 | -86.721 | 0.688744 | Cc
NIWFEE_dfA677_A677 | 1.2407 | -86.706 | 0.640577 | P1
NIWFEE_dfA372_A372 | 1.3193 | -86.686 | 0.679979 | Pna21
NIWFEE_dfA1511_A1511 | 1.2873 | -86.654 | 0.658288 | C2/c
NIWFEE_dfA1496_A1496 | 1.2666 | -86.615 | 0.645171 | Pbcn
NIWFEE_dfA976_A976 | 1.3098 | -86.59 | 0.672544 | C2/c
NIWFEE_dfA868_A868 | 1.3075 | -86.461 | 0.666605 | C2/c
NIWFEE_dfA259_A259 | 1.2936 | -86.423 | 0.666741 | P212121
NIWFEE_dfA751_A751 | 1.3056 | -86.382 | 0.670017 | P21/n
NIWFEE_dfA1115_A1115 | 1.2594 | -86.353 | 0.647809 | Pbca
NIWFEE_dfA1419_A1419 | 1.1903 | -86.343 | 0.600637 | P2/b11
NIWFEE_dfA675_A675 | 1.3364 | -86.291 | 0.684514 | P21/c
NIWFEE_dfA714_A714 | 1.2656 | -86.289 | 0.651034 | P21
NIWFEE_dfA544_A544 | 1.2871 | -86.226 | 0.663582 | P21/c
NIWFEE_dfA104_A104 | 1.2699 | -86.218 | 0.652949 | C-1
NIWFEE_dfA898_A898 | 1.2162 | -86.188 | 0.618704 | C2/c
NIWFEE_dfA613_A613 | 1.2495 | -86.092 | 0.640343 | C2/c
NIWFEE_dfA1002_A1002 | 1.3208 | -86.071 | 0.678851 | C2/c
NIWFEE_dfA1495_A1495 | 1.2404 | -86.015 | 0.635655 | P1
NIWFEE_dfA640_A640 | 1.3153 | -86.009 | 0.675696 | C2/c
NIWFEE_dfA1359_A1359 | 1.2216 | -85.984 | 0.625618 | C2
NIWFEE_dfA949_A949 | 1.222 | -85.951 | 0.621048 | C2/c
NIWFEE_dfA1254_A1254 | 1.3016 | -85.914 | 0.671473 | P21/c
NIWFEE_dfA870_A870 | 1.3086 | -85.893 | 0.67269 | P21/c
NIWFEE_dfA1000_A1000 | 1.2703 | -85.708 | 0.652455 | C2
NIWFEE_dfA1460_A1460 | 1.3247 | -85.579 | 0.674572 | C2
NIWFEE_dfA1427_A1427 | 1.3137 | -85.517 | 0.672596 | Cc
NIWFEE_dfA1220_A1220 | 1.1827 | -85.504 | 0.60595 | Pbcn
NIWFEE_dfA477_A477 | 1.3853 | -85.411 | 0.711054 | P21
NIWFEE_dfA1459_A1459 | 1.304 | -85.31 | 0.670061 | Pbca
NIWFEE_dfA1389_A1389 | 1.161 | -85.286 | 0.596828 | Pbcn
NIWFEE_dfA937_A937 | 1.25 | -85.198 | 0.638872 | C2/c
NIWFEE_dfA1374_A1374 | 1.1625 | -84.998 | 0.593885 | C2/c
NIWFEE_dfA1334_A1334 | 1.3696 | -84.73 | 0.704881 | P212121
NIWFEE_dfA940_A940 | 1.2644 | -84.644 | 0.650121 | P2/c
NIWFEE_dfA929_A929 | 1.294 | -84.495 | 0.661789 | P1
NIWFEE_dfA990_A990 | 1.2325 | -84.306 | 0.633853 | C2/c
NIWFEE_dfA1243_A1243 | 1.3044 | -83.978 | 0.666684 | Pbcn
NIWFEE_dfA1514_A1514 | 1.3722 | -83.461 | 0.705125 | P212121
NIWFEE_dfA34_A34 | 1.3664 | -83.101 | 0.70123 | P21
NIWFEE_dfA1355_A1355 | 1.2644 | -82.62 | 0.650855 | P21
NIWFEE_dfA366_A366 | 1.3317 | -82.617 | 0.684235 | C-1
NIWFEE_dfA615_A615 | 1.3125 | -82.489 | 0.675615 | Pna21
NIWFEE_dfA978_A978 | 1.2043 | -82.399 | 0.620637 | P21
NIWFEE_dfA1048_A1048 | 1.2041 | -82.112 | 0.609877 | P21/n
NIWFEE_dfA711_A711 | 1.2463 | -81.304 | 0.635568 | P2/b11
NIWFEE_dfA1512_A1512 | 1.2162 | -81.195 | 0.622148 | Pbca
NIWFEE_dfA203_A203 | 1.3298 | -80.783 | 0.68517 | C-1
NIWFEE_dfA1084_A1084 | 1.2063 | -80.68 | 0.613532 | P2/b11
NIWFEE_dfA916_A916 | 1.2269 | -79.419 | 0.621433 | P1121/a
NIWFEE_dfA1193_A1193 | 1.2175 | -78.675 | 0.614351 | P1121/a
NIWFEE_dfA1466_A1466 | 1.1245 | -78.458 | 0.568238 | A112
NIWFEE_dfA249_A249 | 1.3455 | -76.734 | 0.684669 | P1121/a