## IsocaffeineA_forxls
Filename | Density 1 /gcm-3 | Lattice Energy 1 /kJmol-1 | Packing Coefficient 1 | Space Group | Experimental Info
ISCOFF_dfA10_A10 | 1.486166 | -130.394 | 0.749048 | P21/c | ISCOFF (Form I)
ISCOFF_dfA77_A77 | 1.486018 | -130.346 | 0.747439 | P21/c | ISCOFF (Form I)
ISCOFF_dfA14_A14 | 1.448051 | -124.348 | 0.73363 | Pbca
ISCOFF_dfA122_A122 | 1.439367 | -124.213 | 0.727112 | Pbca
ISCOFF_dfA5_A5 | 1.443735 | -123.196 | 0.726798 | P21
ISCOFF_dfA61_A61 | 1.44947 | -123.116 | 0.73234 | P21/c
ISCOFF_dfA35_A35 | 1.449579 | -123.107 | 0.732494 | P21/c
ISCOFF_dfA260_A260 | 1.452483 | -123.012 | 0.732278 | P21/c
ISCOFF_dfA27_A27 | 1.43175 | -122.92 | 0.724473 | P21/c
ISCOFF_dfA239_A239 | 1.451986 | -122.824 | 0.731924 | P21/c
ISCOFF_dfA36_A36 | 1.431226 | -122.815 | 0.722442 | P21/c
ISCOFF_dfA8_A8 | 1.449144 | -122.456 | 0.731527 | P21/c
ISCOFF_dfA2_A2 | 1.447899 | -122.455 | 0.730835 | P21/c
ISCOFF_dfA466_A466 | 1.441809 | -122.048 | 0.729001 | P21/c
ISCOFF_dfA3_A3 | 1.455583 | -121.768 | 0.734446 | P21/c
ISCOFF_dfA47_A47 | 1.437706 | -121.655 | 0.725407 | P21/c
ISCOFF_dfA16_A16 | 1.455648 | -121.351 | 0.734708 | P212121
ISCOFF_dfA133_A133 | 1.432849 | -121.024 | 0.722148 | Pna21
ISCOFF_dfA57_A57 | 1.429747 | -120.971 | 0.721541 | I2/a
ISCOFF_dfA71_A71 | 1.447997 | -120.949 | 0.730422 | Pna21
ISCOFF_dfA86_A86 | 1.448049 | -120.932 | 0.730438 | Pna21
ISCOFF_dfA75_A75 | 1.448179 | -120.919 | 0.730189 | Pna21
ISCOFF_dfA119_A119 | 1.446329 | -120.844 | 0.731019 | P21/c
ISCOFF_dfA749_A749 | 1.443448 | -120.769 | 0.724777 | P21/c
ISCOFF_dfA24_A24 | 1.42142 | -120.336 | 0.716077 | P21/c
ISCOFF_dfA74_A74 | 1.42116 | -120.336 | 0.716171 | P21/c
ISCOFF_dfA7_A7 | 1.420814 | -120.121 | 0.717682 | P212121
ISCOFF_dfA80_A80 | 1.429033 | -119.893 | 0.720989 | Pna21
ISCOFF_dfA65_A65 | 1.441752 | -119.879 | 0.727268 | Pna21
ISCOFF_dfA115_A115 | 1.444771 | -119.784 | 0.72893 | Pca21
ISCOFF_dfA509_A509 | 1.445038 | -119.761 | 0.730954 | P21/c
ISCOFF_dfA69_A69 | 1.445006 | -119.698 | 0.730536 | P21/c
ISCOFF_dfA1_A1 | 1.439427 | -119.648 | 0.727717 | Pc
ISCOFF_dfA31_A31 | 1.436373 | -119.528 | 0.725455 | P21
ISCOFF_dfA28_A28 | 1.37995 | -119.414 | 0.693476 | Pbcn
ISCOFF_dfA199_A199 | 1.467619 | -119.085 | 0.740983 | P21/c
ISCOFF_dfA161_A161 | 1.411276 | -119.064 | 0.711074 | C2/c
ISCOFF_dfA195_A195 | 1.399799 | -119.057 | 0.706897 | P21/c
ISCOFF_dfA19_A19 | 1.429524 | -118.784 | 0.723636 | P21/c
ISCOFF_dfA94_A94 | 1.430034 | -118.78 | 0.724061 | P21/c
ISCOFF_dfA42_A42 | 1.442939 | -118.683 | 0.730577 | Pc
ISCOFF_dfA179_A179 | 1.386379 | -118.6 | 0.694777 | P-1
ISCOFF_dfA81_A81 | 1.396435 | -118.592 | 0.70495 | Pna21
ISCOFF_dfA164_A164 | 1.396032 | -118.571 | 0.704724 | Pna21
ISCOFF_dfA56_A56 | 1.401513 | -118.528 | 0.706278 | P21/c
ISCOFF_dfA279_A279 | 1.415398 | -118.526 | 0.716312 | Pbca
ISCOFF_dfA153_A153 | 1.415391 | -118.498 | 0.716317 | Pbca
ISCOFF_dfA219_A219 | 1.412097 | -118.4 | 0.710185 | I2/a
ISCOFF_dfA982_A982 | 1.400556 | -118.398 | 0.702725 | P21/c
ISCOFF_dfA26_A26 | 1.425125 | -118.341 | 0.720419 | Pca21
ISCOFF_dfA89_A89 | 1.409831 | -118.339 | 0.710574 | Pna21
ISCOFF_dfA139_A139 | 1.40961 | -118.312 | 0.71063 | Pna21
ISCOFF_dfA106_A106 | 1.372892 | -118.199 | 0.690094 | P21/c
ISCOFF_dfA43_A43 | 1.41727 | -118.181 | 0.717227 | P212121
ISCOFF_dfA93_A93 | 1.369306 | -118.139 | 0.687722 | P-1
ISCOFF_dfA197_A197 | 1.370475 | -118.13 | 0.691455 | P-1
ISCOFF_dfA176_A176 | 1.409838 | -117.955 | 0.712117 | C2/c
ISCOFF_dfA1681_A1681 | 1.415019 | -117.945 | 0.713078 | P21/n
ISCOFF_dfA303_A303 | 1.416731 | -117.926 | 0.714767 | Fdd2
ISCOFF_dfA1429_A1429 | 1.400253 | -117.85 | 0.707343 | P212121
ISCOFF_dfA55_A55 | 1.38559 | -117.749 | 0.694435 | P21/c
ISCOFF_dfA44_A44 | 1.409446 | -117.394 | 0.711171 | P212121
ISCOFF_dfA210_A210 | 1.441965 | -117.28 | 0.729493 | P21/c
ISCOFF_dfA184_A184 | 1.335108 | -117.137 | 0.673961 | C2/c
ISCOFF_dfA151_A151 | 1.439019 | -117.047 | 0.726279 | C2/c
ISCOFF_dfA365_A365 | 1.337626 | -116.901 | 0.672064 | C2/n
ISCOFF_dfA170_A170 | 1.357869 | -116.636 | 0.685088 | C2/c
ISCOFF_dfA30_A30 | 1.397112 | -116.613 | 0.705126 | P41212
ISCOFF_dfA166_A166 | 1.381019 | -116.475 | 0.695943 | P21/c
ISCOFF_dfA272_A272 | 1.415035 | -116.402 | 0.713147 | P21/c
ISCOFF_dfA181_A181 | 1.371487 | -116.392 | 0.688339 | P21/n
ISCOFF_dfA241_A241 | 1.419373 | -116.347 | 0.715295 | P21212
ISCOFF_dfA209_A209 | 1.404984 | -116.286 | 0.709195 | P212121
ISCOFF_dfA1193_A1193 | 1.278619 | -116.208 | 0.643972 | P2/c
ISCOFF_dfA53_A53 | 1.413066 | -116.147 | 0.715334 | P21/c
ISCOFF_dfA121_A121 | 1.413503 | -116.143 | 0.71498 | P21/c
ISCOFF_dfA73_A73 | 1.436912 | -116.041 | 0.727564 | P21/c
ISCOFF_dfA305_A305 | 1.333524 | -115.93 | 0.670558 | C2/c
ISCOFF_dfA120_A120 | 1.370376 | -115.9 | 0.691555 | C2/c
ISCOFF_dfA102_A102 | 1.368903 | -115.827 | 0.691346 | P21/c
ISCOFF_dfA62_A62 | 1.391449 | -115.821 | 0.699796 | C2/c
ISCOFF_dfA371_A371 | 1.360231 | -115.765 | 0.690065 | Cc
ISCOFF_dfA460_A460 | 1.340704 | -115.716 | 0.675558 | P21/c
ISCOFF_dfA95_A95 | 1.374005 | -115.609 | 0.690482 | C2/c
ISCOFF_dfA211_A211 | 1.362911 | -115.589 | 0.690811 | Pna21
ISCOFF_dfA123_A123 | 1.38963 | -115.586 | 0.7026 | C2/c
ISCOFF_dfA315_A315 | 1.399702 | -115.553 | 0.705887 | Fdd2
ISCOFF_dfA309_A309 | 1.367044 | -115.399 | 0.682705 | P-1
ISCOFF_dfA290_A290 | 1.380583 | -115.227 | 0.699947 | C2/c
ISCOFF_dfA507_A507 | 1.384704 | -115.207 | 0.695257 | P21/c
ISCOFF_dfA411_A411 | 1.405776 | -115.193 | 0.709205 | C2/c
ISCOFF_dfA298_A298 | 1.272998 | -115.184 | 0.640261 | P-1
ISCOFF_dfA168_A168 | 1.273208 | -115.17 | 0.635986 | P21/n
ISCOFF_dfA301_A301 | 1.273208 | -115.17 | 0.636001 | P21/n
ISCOFF_dfA220_A220 | 1.348408 | -114.941 | 0.681581 | Cc
ISCOFF_dfA1522_A1522 | 1.344262 | -114.906 | 0.675807 | C2/c
ISCOFF_dfA186_A186 | 1.275897 | -114.812 | 0.640209 | P21/c
ISCOFF_dfA107_A107 | 1.423896 | -114.811 | 0.720571 | Pna21
ISCOFF_dfA882_A882 | 1.396023 | -114.785 | 0.705944 | Pbca
ISCOFF_dfA87_A87 | 1.417943 | -114.738 | 0.716538 | Pna21
ISCOFF_dfA203_A203 | 1.257828 | -114.487 | 0.634663 | P2/c
ISCOFF_dfA386_A386 | 1.334507 | -114.248 | 0.671198 | P-1
ISCOFF_dfA41_A41 | 1.42258 | -114.23 | 0.719349 | P21/c
ISCOFF_dfA201_A201 | 1.282003 | -114.11 | 0.636705 | P21/c
ISCOFF_dfA142_A142 | 1.394496 | -113.935 | 0.704612 | C2/c
ISCOFF_dfA101_A101 | 1.404721 | -113.782 | 0.710547 | Fdd2
ISCOFF_dfA108_A108 | 1.404706 | -113.736 | 0.709186 | C2
ISCOFF_dfA130_A130 | 1.280026 | -113.688 | 0.640207 | Pbca
ISCOFF_dfA324_A324 | 1.37784 | -113.679 | 0.696789 | Pa
ISCOFF_dfA1142_A1142 | 1.428737 | -113.665 | 0.722199 | P212121
ISCOFF_dfA127_A127 | 1.414962 | -113.631 | 0.715191 | P21/c
ISCOFF_dfA131_A131 | 1.398165 | -113.545 | 0.704977 | C2/c
ISCOFF_dfA384_A384 | 1.350711 | -113.487 | 0.677289 | C2
ISCOFF_dfA308_A308 | 1.3973 | -113.224 | 0.706841 | Pbca
ISCOFF_dfA399_A399 | 1.337768 | -113.045 | 0.676374 | Cc
ISCOFF_dfA138_A138 | 1.363041 | -112.963 | 0.689337 | P21
ISCOFF_dfA356_A356 | 1.316216 | -112.484 | 0.665272 | P2/n
ISCOFF_dfA448_A448 | 1.350224 | -112.082 | 0.675434 | P21/c