## BenzophenanthreneA_forxls
Filename | Density 1 /gcm-3 | Lattice Energy 1 /kJmol-1 | Packing Coefficient 1 | Space Group | Experimental Info
BZPHAN_Exp_ee1 | 1.309408 | -106.192 | 0.720107 | P212121 | BZPHAN01 (Form I)
BZPHAN_Exp_ap22 | 1.307165 | -105.318 | 0.72182 | P21212 | BZPHAN01 (Form I)
BZPHAN_Exp_ah14 | 1.306081 | -105.172 | 0.722535 | P21 | BZPHAN01 (Form I)
BZPHAN_Exp_db17 | 1.305254 | -104.848 | 0.718253 | C2 | BZPHAN01 (Form I)
BZPHAN_Exp_as8 | 1.359446 | -107.708 | 0.748683 | Pna21
BZPHAN_Exp_am2 | 1.359318 | -107.624 | 0.749508 | P21/n
BZPHAN_Exp_am10 | 1.315024 | -107.02 | 0.724261 | P21/n
BZPHAN_Exp_ag3 | 1.352652 | -106.479 | 0.748933 | Pn
BZPHAN_Exp_ak3 | 1.345223 | -106.469 | 0.741307 | P21/c
BZPHAN_Exp_ai3 | 1.3437 | -106.356 | 0.741639 | P21/c
BZPHAN_Exp_am11 | 1.315984 | -106.049 | 0.72574 | P21/n
BZPHAN_Exp_az10 | 1.339658 | -105.921 | 0.741204 | P212121
BZPHAN_Exp_af12 | 1.341377 | -105.906 | 0.739726 | P21
BZPHAN_Exp_ag14 | 1.346522 | -105.385 | 0.74524 | Pn
BZPHAN_Exp_ak20 | 1.333867 | -104.763 | 0.73544 | P21/c
BZPHAN_Exp_cb10 | 1.315058 | -104.66 | 0.72387 | Pbca
BZPHAN_Exp_as21 | 1.341381 | -104.657 | 0.740092 | Pna21
BZPHAN_Exp_ab17 | 1.309704 | -104.63 | 0.723725 | P-1
BZPHAN_Exp_az7 | 1.334391 | -104.592 | 0.738353 | P212121
BZPHAN_Exp_af17 | 1.325214 | -104.502 | 0.733809 | P21
BZPHAN_Exp_cb23 | 1.308843 | -104.455 | 0.723231 | Pbca
BZPHAN_Exp_am8 | 1.289282 | -104.407 | 0.713869 | P21/n
BZPHAN_Exp_dd11 | 1.31211 | -104.406 | 0.723823 | C2/c
BZPHAN_Exp_az9 | 1.325191 | -104.391 | 0.732779 | P212121
BZPHAN_Exp_fc22 | 1.329275 | -104.334 | 0.734182 | P21/n
BZPHAN_Exp_ah17 | 1.279534 | -104.27 | 0.710533 | P21
BZPHAN_Exp_ak13 | 1.286939 | -104.139 | 0.70854 | P21/c
BZPHAN_Exp_az24 | 1.324169 | -104.106 | 0.729284 | P212121
BZPHAN_Exp_as17 | 1.326811 | -103.989 | 0.732039 | Pna21
BZPHAN_Exp_af2 | 1.325337 | -103.886 | 0.734644 | P21
BZPHAN_Exp_am20 | 1.329033 | -103.716 | 0.73471 | P21/c
BZPHAN_Exp_fc9 | 1.329291 | -103.685 | 0.734422 | P21/n
BZPHAN_Exp_ag4 | 1.328703 | -103.561 | 0.733667 | Pn
BZPHAN_Exp_av6 | 1.324057 | -103.559 | 0.73022 | Pna21
BZPHAN_Exp_aq19 | 1.28185 | -103.536 | 0.705526 | P212121
BZPHAN_Exp_af24 | 1.328233 | -103.528 | 0.733179 | P21
BZPHAN_Exp_ai7 | 1.32371 | -103.515 | 0.732708 | P21/c
BZPHAN_Exp_ak2 | 1.333546 | -103.489 | 0.734955 | P21/c
BZPHAN_Exp_az16 | 1.329634 | -103.366 | 0.732127 | P212121
BZPHAN_Exp_aq1 | 1.308595 | -103.357 | 0.721438 | P212121
BZPHAN_Exp_ah10 | 1.277017 | -103.332 | 0.709004 | P21
BZPHAN_Exp_am14 | 1.309609 | -103.32 | 0.724665 | P21/c
BZPHAN_Exp_de5 | 1.331722 | -103.314 | 0.736019 | C2/c
BZPHAN_Exp_de14 | 1.334728 | -103.272 | 0.736543 | C2/c
BZPHAN_Exp_az21 | 1.322807 | -103.258 | 0.73107 | P212121
BZPHAN_Exp_af22 | 1.325318 | -103.245 | 0.732774 | P21
BZPHAN_Exp_bd12 | 1.320893 | -103.083 | 0.728763 | Pna21
BZPHAN_Exp_dc20 | 1.318561 | -103.067 | 0.727919 | C2/c
BZPHAN_Exp_cb13 | 1.295059 | -102.989 | 0.713692 | Pbca
BZPHAN_Exp_am24 | 1.298007 | -102.983 | 0.715851 | P21/c
BZPHAN_Exp_ab3 | 1.28763 | -102.939 | 0.708674 | P-1
BZPHAN_Exp_am5 | 1.293335 | -102.935 | 0.713408 | P21/c
BZPHAN_Exp_az20 | 1.324048 | -102.933 | 0.729646 | P212121
BZPHAN_Exp_ag15 | 1.325106 | -102.9 | 0.731809 | Pn
BZPHAN_Exp_av12 | 1.318833 | -102.688 | 0.727666 | Pna21
BZPHAN_Exp_av17 | 1.323097 | -102.677 | 0.728741 | Pna21
BZPHAN_Exp_aq20 | 1.304198 | -102.672 | 0.719562 | P212121
BZPHAN_Exp_ab9 | 1.321854 | -102.637 | 0.732715 | P-1
BZPHAN_Exp_ah7 | 1.334806 | -102.634 | 0.736048 | P21
BZPHAN_Exp_de9 | 1.318781 | -102.623 | 0.729404 | C2/c
BZPHAN_Exp_am1 | 1.286595 | -102.62 | 0.710729 | P21/c
BZPHAN_Exp_az12 | 1.314724 | -102.596 | 0.723947 | P212121
BZPHAN_Exp_fa7 | 1.320503 | -102.576 | 0.729995 | P21/c
BZPHAN_Exp_cb16 | 1.314962 | -102.563 | 0.724863 | Pbca
BZPHAN_Exp_ak22 | 1.313813 | -102.542 | 0.723746 | P21/c
BZPHAN_Exp_de10 | 1.329717 | -102.504 | 0.732714 | C2/c
BZPHAN_Exp_de13 | 1.325551 | -102.5 | 0.730694 | C2/c
BZPHAN_Exp_ak16 | 1.28963 | -102.482 | 0.711451 | P21/c
BZPHAN_Exp_ca15 | 1.324654 | -102.465 | 0.732817 | P-1
BZPHAN_Exp_fa15 | 1.321987 | -102.451 | 0.729803 | P21/c
BZPHAN_Exp_fc18 | 1.324491 | -102.404 | 0.729394 | P21/n
BZPHAN_Exp_ca20 | 1.32038 | -102.318 | 0.732269 | P-1
BZPHAN_Exp_fc7 | 1.323325 | -102.266 | 0.729959 | P21/n
BZPHAN_Exp_ab20 | 1.322006 | -102.24 | 0.7313 | P-1
BZPHAN_Exp_dd3 | 1.309169 | -102.226 | 0.720024 | C2/c
BZPHAN_Exp_fa20 | 1.305986 | -102.218 | 0.720888 | P21/c
BZPHAN_Exp_cc21 | 1.280288 | -102.215 | 0.706723 | Pbca
BZPHAN_Exp_au10 | 1.316243 | -102.194 | 0.72504 | Pna21
BZPHAN_Exp_db13 | 1.318339 | -102.155 | 0.727184 | C2
BZPHAN_Exp_ai11 | 1.285254 | -102.147 | 0.706978 | P21/c
BZPHAN_Exp_av3 | 1.32829 | -102.116 | 0.731165 | Pna21
BZPHAN_Exp_al23 | 1.325069 | -102.094 | 0.733121 | P2/c
BZPHAN_Exp_am23 | 1.307519 | -102.059 | 0.721352 | P21/n
BZPHAN_Exp_dd8 | 1.32545 | -102.035 | 0.728636 | C2/c
BZPHAN_Exp_aq9 | 1.333142 | -102.025 | 0.73596 | P212121
BZPHAN_Exp_de25 | 1.321595 | -102.01 | 0.731446 | C2/c
BZPHAN_Exp_db16 | 1.326636 | -102.007 | 0.728852 | C2
BZPHAN_Exp_am9 | 1.321754 | -101.999 | 0.729614 | P21/n
BZPHAN_Exp_ak17 | 1.321573 | -101.974 | 0.730141 | P21/c
BZPHAN_Exp_bf1 | 1.32048 | -101.951 | 0.729808 | Pna21
BZPHAN_Exp_dc3 | 1.31937 | -101.945 | 0.727824 | C2/c
BZPHAN_Exp_ai22 | 1.325952 | -101.919 | 0.732378 | P21/c
BZPHAN_Exp_as22 | 1.315235 | -101.915 | 0.724327 | Pna21
BZPHAN_Exp_aq16 | 1.328345 | -101.908 | 0.731669 | P212121
BZPHAN_Exp_aj14 | 1.276659 | -101.905 | 0.705029 | P2/c
BZPHAN_Exp_af5 | 1.334002 | -101.896 | 0.734605 | P21
BZPHAN_Exp_as9 | 1.322714 | -101.895 | 0.730542 | Pna21
BZPHAN_Exp_fa19 | 1.273875 | -101.891 | 0.704313 | P21/c
BZPHAN_Exp_ak7 | 1.319172 | -101.887 | 0.730566 | P21/c
BZPHAN_Exp_av19 | 1.312218 | -101.816 | 0.723193 | Pna21
BZPHAN_Exp_bh4 | 1.315788 | -101.807 | 0.725941 | Pca21
BZPHAN_Exp_aq3 | 1.329457 | -101.695 | 0.73582 | P212121
BZPHAN_Exp_af9 | 1.32204 | -101.676 | 0.731253 | P21
BZPHAN_Exp_aq11 | 1.304073 | -101.654 | 0.721005 | P212121
BZPHAN_Exp_dc6 | 1.311171 | -101.649 | 0.723469 | C2/c
BZPHAN_Exp_cc7 | 1.285709 | -101.647 | 0.708595 | Pbca
BZPHAN_Exp_ay11 | 1.275386 | -101.628 | 0.704282 | Pca21
BZPHAN_Exp_aq25 | 1.308045 | -101.614 | 0.721733 | P212121
BZPHAN_Exp_fc24 | 1.318892 | -101.588 | 0.729222 | P21/n
BZPHAN_Exp_db1 | 1.304005 | -101.57 | 0.718878 | C2
BZPHAN_Exp_am6 | 1.273403 | -101.537 | 0.702193 | P21/c
BZPHAN_Exp_az5 | 1.327849 | -101.521 | 0.734443 | P212121
BZPHAN_Exp_aa15 | 1.3271 | -101.508 | 0.735027 | P1
BZPHAN_Exp_au5 | 1.32701 | -101.507 | 0.731326 | Pna21
BZPHAN_Exp_cb11 | 1.271299 | -101.492 | 0.701204 | Pbca
BZPHAN_Exp_ab1 | 1.315079 | -101.467 | 0.729151 | P-1
BZPHAN_Exp_dc15 | 1.275632 | -101.438 | 0.702549 | C2/c
BZPHAN_Exp_al1 | 1.313662 | -101.432 | 0.724094 | P2/c
BZPHAN_Exp_fc2 | 1.315224 | -101.373 | 0.725172 | P21/c
BZPHAN_Exp_am4 | 1.318517 | -101.349 | 0.729866 | P21/c
BZPHAN_Exp_bf4 | 1.318291 | -101.348 | 0.727443 | Pna21
BZPHAN_Exp_ab21 | 1.288799 | -101.325 | 0.711013 | P-1
BZPHAN_Exp_bd15 | 1.304116 | -101.324 | 0.720771 | Pna21
BZPHAN_Exp_cc20 | 1.276004 | -101.321 | 0.704169 | Pbca
BZPHAN_Exp_dd12 | 1.322041 | -101.321 | 0.726267 | C2/c
BZPHAN_Exp_ab25 | 1.317832 | -101.307 | 0.730163 | P-1
BZPHAN_Exp_ai13 | 1.328824 | -101.258 | 0.734677 | P21/c
BZPHAN_Exp_av10 | 1.321431 | -101.252 | 0.729392 | Pna21
BZPHAN_Exp_am18 | 1.32632 | -101.251 | 0.735177 | P21/c
BZPHAN_Exp_dd6 | 1.273445 | -101.248 | 0.702208 | C2/c
BZPHAN_Exp_bh10 | 1.313139 | -101.231 | 0.726778 | Pca21
BZPHAN_Exp_fa16 | 1.271602 | -101.213 | 0.701103 | P21/c
BZPHAN_Exp_db4 | 1.308129 | -101.192 | 0.721022 | C2
BZPHAN_Exp_fc6 | 1.316015 | -101.167 | 0.724674 | P21/n
BZPHAN_Exp_au15 | 1.316606 | -101.166 | 0.726876 | Pna21
BZPHAN_Exp_aa5 | 1.32399 | -101.153 | 0.735954 | P1
BZPHAN_Exp_ab5 | 1.297799 | -101.153 | 0.718431 | P-1
BZPHAN_Exp_fa14 | 1.314716 | -101.124 | 0.727468 | P21/c
BZPHAN_Exp_bd18 | 1.314598 | -101.118 | 0.725523 | Pna21
BZPHAN_Exp_as4 | 1.302502 | -101.072 | 0.716315 | Pna21
BZPHAN_Exp_dd13 | 1.316226 | -101.066 | 0.724594 | C2/c
BZPHAN_Exp_cc19 | 1.284908 | -101.062 | 0.709944 | Pbca
BZPHAN_Exp_cc6 | 1.284907 | -101.062 | 0.709937 | Pbca
BZPHAN_Exp_ay25 | 1.313067 | -101.041 | 0.728055 | Pca21
BZPHAN_Exp_da7 | 1.288396 | -101.039 | 0.71069 | Cc
BZPHAN_Exp_au19 | 1.298315 | -101.034 | 0.716919 | Pna21
BZPHAN_Exp_ai23 | 1.311993 | -101.015 | 0.722192 | P21/c
BZPHAN_Exp_dc9 | 1.278561 | -101.011 | 0.70552 | C2/c
BZPHAN_Exp_au13 | 1.315745 | -101.009 | 0.727858 | Pna21
BZPHAN_Exp_ca11 | 1.308945 | -101.001 | 0.726178 | P-1
BZPHAN_Exp_ak12 | 1.31067 | -100.993 | 0.720251 | P21/c
BZPHAN_Exp_da12 | 1.320702 | -100.97 | 0.73118 | Cc
BZPHAN_Exp_ca16 | 1.31016 | -100.938 | 0.727734 | P-1
BZPHAN_Exp_ap18 | 1.29517 | -100.931 | 0.71697 | P21212
BZPHAN_Exp_ak18 | 1.288123 | -100.919 | 0.708612 | P21/c
BZPHAN_Exp_af16 | 1.321855 | -100.89 | 0.732909 | P21
BZPHAN_Exp_ag22 | 1.273561 | -100.881 | 0.704649 | Pc
BZPHAN_Exp_ad19 | 1.301364 | -100.877 | 0.718357 | Pc
BZPHAN_Exp_ca21 | 1.313743 | -100.858 | 0.728403 | P-1
BZPHAN_Exp_av21 | 1.30047 | -100.829 | 0.718264 | Pna21
BZPHAN_Exp_dd10 | 1.312859 | -100.822 | 0.724318 | C2/c
BZPHAN_Exp_cc11 | 1.260075 | -100.802 | 0.696844 | Pbca
BZPHAN_Exp_ay18 | 1.2704 | -100.797 | 0.70283 | Pca21
BZPHAN_Exp_fc3 | 1.327015 | -100.775 | 0.734185 | P21/c
BZPHAN_Exp_au12 | 1.304203 | -100.745 | 0.720432 | Pna21
BZPHAN_Exp_fc16 | 1.30689 | -100.738 | 0.720673 | P21/c
BZPHAN_Exp_ay19 | 1.299551 | -100.719 | 0.719593 | Pca21
BZPHAN_Exp_da21 | 1.275171 | -100.715 | 0.705074 | Cc
BZPHAN_Exp_az15 | 1.304539 | -100.696 | 0.717517 | P212121
BZPHAN_Exp_ay8 | 1.303653 | -100.656 | 0.722736 | Pca21
BZPHAN_Exp_ak23 | 1.288294 | -100.653 | 0.708447 | P21/c
BZPHAN_Exp_bd21 | 1.309488 | -100.647 | 0.723579 | Pna21
BZPHAN_Exp_dd19 | 1.31599 | -100.595 | 0.727607 | C2/c
BZPHAN_Exp_dc1 | 1.315475 | -100.589 | 0.727997 | C2/c
BZPHAN_Exp_ay7 | 1.313104 | -100.537 | 0.727313 | Pca21
BZPHAN_Exp_as12 | 1.305968 | -100.521 | 0.718302 | Pna21
BZPHAN_Exp_ak4 | 1.308041 | -100.485 | 0.724063 | P21/c
BZPHAN_Exp_ca17 | 1.308315 | -100.466 | 0.725287 | P-1
BZPHAN_Exp_db10 | 1.319021 | -100.445 | 0.72381 | C2
BZPHAN_Exp_fc5 | 1.300111 | -100.41 | 0.713905 | P21/n
BZPHAN_Exp_ay16 | 1.28809 | -100.377 | 0.713249 | Pca21
BZPHAN_Exp_ai9 | 1.275317 | -100.366 | 0.700943 | P21/c
BZPHAN_Exp_fa3 | 1.315101 | -100.347 | 0.724965 | P21/c
BZPHAN_Exp_ba24 | 1.312157 | -100.34 | 0.725636 | P21212
BZPHAN_Exp_as20 | 1.299343 | -100.231 | 0.717054 | Pna21
BZPHAN_Exp_ah24 | 1.30617 | -100.218 | 0.724118 | P21
BZPHAN_Exp_de17 | 1.286683 | -100.212 | 0.709017 | C2/c
BZPHAN_Exp_av22 | 1.304585 | -100.21 | 0.718849 | Pna21
BZPHAN_Exp_de21 | 1.284555 | -100.159 | 0.710427 | C2/c
BZPHAN_Exp_bd5 | 1.321613 | -100.105 | 0.727349 | Pna21
BZPHAN_Exp_al19 | 1.302278 | -100.101 | 0.717882 | P2/c
BZPHAN_Exp_ah16 | 1.296706 | -100.095 | 0.720225 | P21
BZPHAN_Exp_ai17 | 1.305039 | -100.089 | 0.722573 | P21/c
BZPHAN_Exp_au17 | 1.289472 | -100.089 | 0.712479 | Pna21
BZPHAN_Exp_ay3 | 1.308538 | -100.083 | 0.725856 | Pca21
BZPHAN_Exp_af23 | 1.282188 | -100.077 | 0.706916 | P21
BZPHAN_Exp_bh9 | 1.306992 | -100.032 | 0.721965 | Pca21
BZPHAN_Exp_fc4 | 1.27795 | -100.021 | 0.701412 | P21/n
BZPHAN_Exp_cd1 | 1.269583 | -100.007 | 0.703037 | Pbcn
BZPHAN_Exp_ak24 | 1.290401 | -99.973 | 0.714521 | P21/c
BZPHAN_Exp_bd20 | 1.289628 | -99.973 | 0.711576 | Pna21
BZPHAN_Exp_au25 | 1.29724 | -99.945 | 0.715572 | Pna21
BZPHAN_Exp_ad3 | 1.300093 | -99.942 | 0.717812 | Pc
BZPHAN_Exp_bd11 | 1.296097 | -99.923 | 0.714421 | Pna21
BZPHAN_Exp_bd17 | 1.317415 | -99.826 | 0.725668 | Pna21
BZPHAN_Exp_cd18 | 1.26579 | -99.806 | 0.696973 | Pbcn
BZPHAN_Exp_am19 | 1.291703 | -99.776 | 0.712433 | P21/n
BZPHAN_Exp_ai15 | 1.284899 | -99.764 | 0.706383 | P21/c
BZPHAN_Exp_dc16 | 1.315838 | -99.759 | 0.72876 | C2/c
BZPHAN_Exp_aj2 | 1.303453 | -99.738 | 0.723 | P2/c
BZPHAN_Exp_bd4 | 1.293379 | -99.718 | 0.713029 | Pna21
BZPHAN_Exp_ai18 | 1.269264 | -99.698 | 0.697987 | P21/c
BZPHAN_Exp_bf19 | 1.279343 | -99.646 | 0.704747 | Pna21
BZPHAN_Exp_fd13 | 1.315056 | -99.609 | 0.728019 | P2/n
BZPHAN_Exp_bd14 | 1.30851 | -99.562 | 0.721614 | Pna21
BZPHAN_Exp_dd25 | 1.297208 | -99.56 | 0.713323 | C2/c
BZPHAN_Exp_cb18 | 1.286592 | -99.55 | 0.710877 | Pbca
BZPHAN_Exp_dc18 | 1.306053 | -99.445 | 0.720535 | C2/c
BZPHAN_Exp_da14 | 1.310444 | -99.417 | 0.722325 | Cc
BZPHAN_Exp_ag18 | 1.262853 | -99.402 | 0.69893 | Pc
BZPHAN_Exp_al3 | 1.29873 | -99.402 | 0.71809 | P2/c
BZPHAN_Exp_cc3 | 1.279383 | -99.385 | 0.706305 | Pbca
BZPHAN_Exp_au14 | 1.311509 | -99.368 | 0.726371 | Pna21
BZPHAN_Exp_cc1 | 1.275537 | -99.359 | 0.702667 | Pbca
BZPHAN_Exp_db7 | 1.303204 | -99.346 | 0.716412 | C2
BZPHAN_Exp_au7 | 1.312688 | -99.342 | 0.722711 | Pna21
BZPHAN_Exp_am12 | 1.296656 | -99.314 | 0.712368 | P21/n
BZPHAN_Exp_fa22 | 1.278663 | -99.303 | 0.703648 | P21/c
BZPHAN_Exp_am16 | 1.28646 | -99.281 | 0.709176 | P21/n
BZPHAN_Exp_aq13 | 1.277343 | -99.266 | 0.703859 | P212121
BZPHAN_Exp_fc20 | 1.311956 | -99.258 | 0.724931 | P21/c
BZPHAN_Exp_cc12 | 1.251535 | -99.239 | 0.691709 | Pbca
BZPHAN_Exp_fc8 | 1.296074 | -99.239 | 0.715676 | P21/n
BZPHAN_Exp_de20 | 1.284577 | -99.179 | 0.707804 | C2/c
BZPHAN_Exp_fd5 | 1.308357 | -99.152 | 0.722319 | P2/n
BZPHAN_Exp_cd17 | 1.244229 | -99.133 | 0.686872 | Pbcn
BZPHAN_Exp_fa13 | 1.295429 | -99.122 | 0.714126 | P21/c
BZPHAN_Exp_bb3 | 1.270442 | -99.103 | 0.701232 | P21212
BZPHAN_Exp_au21 | 1.292714 | -99.017 | 0.712831 | Pna21
BZPHAN_Exp_db14 | 1.30051 | -98.966 | 0.715672 | C2
BZPHAN_Exp_bf11 | 1.276743 | -98.951 | 0.703578 | Pna21
BZPHAN_Exp_aj18 | 1.294041 | -98.93 | 0.712763 | P2/c
BZPHAN_Exp_dc23 | 1.294501 | -98.917 | 0.713249 | C2/c
BZPHAN_Exp_am3 | 1.274253 | -98.901 | 0.703989 | P21/n
BZPHAN_Exp_fa5 | 1.302598 | -98.844 | 0.72275 | P21/c
BZPHAN_Exp_ad4 | 1.307113 | -98.835 | 0.721202 | Pc
BZPHAN_Exp_cc24 | 1.248046 | -98.783 | 0.68896 | Pbca
BZPHAN_Exp_de24 | 1.284301 | -98.773 | 0.708474 | C2/c
BZPHAN_Exp_da2 | 1.305601 | -98.743 | 0.721974 | Cc
BZPHAN_Exp_ap11 | 1.289422 | -98.726 | 0.711738 | P21212
BZPHAN_Exp_fc23 | 1.288741 | -98.703 | 0.711375 | P21/n
BZPHAN_Exp_dc19 | 1.26897 | -98.619 | 0.699344 | C2/c
BZPHAN_Exp_de18 | 1.265613 | -98.588 | 0.697276 | C2/c
BZPHAN_Exp_cd11 | 1.273306 | -98.581 | 0.699852 | Pbcn
BZPHAN_Exp_bb5 | 1.302851 | -98.562 | 0.721549 | P21212
BZPHAN_Exp_bh5 | 1.297943 | -98.551 | 0.718423 | Pca21
BZPHAN_Exp_da19 | 1.304772 | -98.533 | 0.717938 | Cc
BZPHAN_Exp_fd16 | 1.27702 | -98.514 | 0.70959 | P2/n
BZPHAN_Exp_ap23 | 1.293164 | -98.431 | 0.715492 | P21212
BZPHAN_Exp_bd19 | 1.302064 | -98.374 | 0.718511 | Pna21
BZPHAN_Exp_dd1 | 1.270938 | -98.368 | 0.701479 | C2/c
BZPHAN_Exp_ba13 | 1.270123 | -98.366 | 0.703916 | P21212
BZPHAN_Exp_ag2 | 1.310725 | -98.362 | 0.72182 | Pn
BZPHAN_Exp_al16 | 1.3106 | -98.335 | 0.721078 | P2/c
BZPHAN_Exp_bh22 | 1.286696 | -98.307 | 0.712868 | Pca21
BZPHAN_Exp_fd6 | 1.288755 | -98.254 | 0.711886 | P2/n
BZPHAN_Exp_db8 | 1.300366 | -98.245 | 0.715656 | C2
BZPHAN_Exp_ad22 | 1.25633 | -98.231 | 0.691348 | Pc
BZPHAN_Exp_as24 | 1.28121 | -98.212 | 0.704644 | Pna21
BZPHAN_Exp_be8 | 1.274229 | -98.196 | 0.701322 | Pnn2
BZPHAN_Exp_db18 | 1.300195 | -98.172 | 0.715842 | C2
BZPHAN_Exp_ad6 | 1.290043 | -98.166 | 0.713702 | Pc
BZPHAN_Exp_ap10 | 1.283666 | -98.166 | 0.709797 | P21212
BZPHAN_Exp_db22 | 1.294791 | -98.141 | 0.712967 | C2
BZPHAN_Exp_fd10 | 1.267587 | -98.137 | 0.703205 | P2/n
BZPHAN_Exp_ag20 | 1.305679 | -98.123 | 0.718344 | Pn
BZPHAN_Exp_bf7 | 1.300422 | -98.121 | 0.718818 | Pna21
BZPHAN_Exp_de22 | 1.280165 | -98.101 | 0.704822 | C2/c
BZPHAN_Exp_be1 | 1.266778 | -98 | 0.697725 | Pnn2
BZPHAN_Exp_ar17 | 1.299036 | -97.948 | 0.714614 | Pnn2
BZPHAN_Exp_da8 | 1.295959 | -97.915 | 0.714347 | Cc
BZPHAN_Exp_cd25 | 1.274901 | -97.839 | 0.700075 | Pbcn
BZPHAN_Exp_cd6 | 1.255118 | -97.824 | 0.692303 | Pbcn
BZPHAN_Exp_aa17 | 1.276561 | -97.792 | 0.710675 | P1
BZPHAN_Exp_bh12 | 1.267701 | -97.778 | 0.698474 | Pca21
BZPHAN_Exp_fa4 | 1.288088 | -97.77 | 0.714385 | P21/c
BZPHAN_Exp_ag5 | 1.302488 | -97.739 | 0.718781 | Pn
BZPHAN_Exp_bh19 | 1.257516 | -97.729 | 0.692868 | Pca21
BZPHAN_Exp_aj20 | 1.292494 | -97.659 | 0.714037 | P2/c
BZPHAN_Exp_db21 | 1.245293 | -97.645 | 0.683332 | C2
BZPHAN_Exp_ce12 | 1.28138 | -97.586 | 0.709006 | Pbcn
BZPHAN_Exp_da11 | 1.276522 | -97.583 | 0.70402 | Cc
BZPHAN_Exp_as18 | 1.268096 | -97.553 | 0.700049 | Pna21
BZPHAN_Exp_ar6 | 1.292881 | -97.52 | 0.710534 | Pnn2
BZPHAN_Exp_aj19 | 1.293551 | -97.503 | 0.713508 | P2/c
BZPHAN_Exp_am17 | 1.277475 | -97.485 | 0.704873 | P21/n
BZPHAN_Exp_aa9 | 1.269016 | -97.445 | 0.70669 | P1
BZPHAN_Exp_bf9 | 1.29131 | -97.418 | 0.712798 | Pna21
BZPHAN_Exp_bd23 | 1.271889 | -97.371 | 0.701814 | Pna21
BZPHAN_Exp_dd21 | 1.262534 | -97.368 | 0.696514 | C2/c
BZPHAN_Exp_aj12 | 1.285616 | -97.35 | 0.711724 | P2/c
BZPHAN_Exp_ai4 | 1.282595 | -97.308 | 0.707609 | P21/c
BZPHAN_Exp_at4 | 1.281715 | -97.302 | 0.704658 | Pnn2
BZPHAN_Exp_cd3 | 1.282791 | -97.273 | 0.709029 | Pbcn
BZPHAN_Exp_aj21 | 1.289988 | -97.214 | 0.711726 | P2/c
BZPHAN_Exp_dd16 | 1.27392 | -97.141 | 0.702228 | C2/c
BZPHAN_Exp_bh18 | 1.270698 | -97.113 | 0.704023 | Pca21
BZPHAN_Exp_ad7 | 1.282976 | -97.02 | 0.70656 | Pc
BZPHAN_Exp_bb2 | 1.267019 | -96.977 | 0.702064 | P21212
BZPHAN_Exp_ag21 | 1.297968 | -96.963 | 0.718898 | Pn
BZPHAN_Exp_da22 | 1.270346 | -96.945 | 0.701033 | Cc
BZPHAN_Exp_cd24 | 1.266 | -96.896 | 0.699251 | Pbcn
BZPHAN_Exp_da25 | 1.29136 | -96.781 | 0.711414 | Cc
BZPHAN_Exp_aw10 | 1.27714 | -96.773 | 0.706747 | Pba2
BZPHAN_Exp_dc14 | 1.268076 | -96.698 | 0.698253 | C2/c
BZPHAN_Exp_cd15 | 1.265867 | -96.671 | 0.697124 | Pbcn
BZPHAN_Exp_ap16 | 1.271992 | -96.562 | 0.704958 | P21212
BZPHAN_Exp_da18 | 1.285352 | -96.514 | 0.711489 | Cc
BZPHAN_Exp_db23 | 1.288441 | -96.474 | 0.710973 | C2
BZPHAN_Exp_aj11 | 1.276177 | -96.413 | 0.705529 | P2/c
BZPHAN_Exp_ce11 | 1.272686 | -96.388 | 0.705072 | Pbcn
BZPHAN_Exp_db6 | 1.262808 | -96.3 | 0.692919 | C2
BZPHAN_Exp_da9 | 1.280382 | -96.284 | 0.705066 | Cc
BZPHAN_Exp_ay15 | 1.278984 | -96.256 | 0.705744 | Pca21
BZPHAN_Exp_ba17 | 1.28148 | -96.239 | 0.704085 | P21212
BZPHAN_Exp_da6 | 1.27889 | -96.233 | 0.704049 | Cc
BZPHAN_Exp_au16 | 1.258055 | -96.182 | 0.696581 | Pna21
BZPHAN_Exp_ay17 | 1.251464 | -96.177 | 0.693621 | Pca21
BZPHAN_Exp_be16 | 1.262455 | -96.037 | 0.695446 | Pnn2
BZPHAN_Exp_db24 | 1.258558 | -96.027 | 0.690282 | C2
BZPHAN_Exp_av5 | 1.285425 | -95.968 | 0.710207 | Pna21
BZPHAN_Exp_da15 | 1.264036 | -95.952 | 0.69986 | Cc
BZPHAN_Exp_dd7 | 1.255446 | -95.95 | 0.692982 | C2/c
BZPHAN_Exp_de23 | 1.259973 | -95.941 | 0.694252 | C2/c
BZPHAN_Exp_bh23 | 1.232594 | -95.91 | 0.680578 | Pca21
BZPHAN_Exp_as16 | 1.284806 | -95.788 | 0.708474 | Pna21
BZPHAN_Exp_da4 | 1.291065 | -95.749 | 0.71489 | Cc
BZPHAN_Exp_aw11 | 1.276787 | -95.626 | 0.706481 | Pba2
BZPHAN_Exp_aj25 | 1.225241 | -95.608 | 0.672985 | P2/c
BZPHAN_Exp_ae22 | 1.278249 | -95.577 | 0.708365 | P2
BZPHAN_Exp_ap17 | 1.239658 | -95.296 | 0.686542 | P21212
BZPHAN_Exp_ce13 | 1.22721 | -95.205 | 0.679267 | Pbcn
BZPHAN_Exp_ce16 | 1.241798 | -95.06 | 0.683381 | Pbcn
BZPHAN_Exp_ah23 | 1.238378 | -95.037 | 0.685051 | P21
BZPHAN_Exp_al18 | 1.284217 | -94.999 | 0.708357 | P2/c
BZPHAN_Exp_ce9 | 1.239655 | -94.899 | 0.682137 | Pbcn
BZPHAN_Exp_cc10 | 1.233079 | -94.82 | 0.679343 | Pbca
BZPHAN_Exp_ap15 | 1.236037 | -94.397 | 0.680897 | P21212
BZPHAN_Exp_aa22 | 1.255602 | -94.346 | 0.696121 | P1
BZPHAN_Exp_aw3 | 1.267166 | -94.199 | 0.701724 | Pba2
BZPHAN_Exp_ad11 | 1.254449 | -94.09 | 0.693041 | Pc
BZPHAN_Exp_aw25 | 1.260123 | -93.728 | 0.698232 | Pba2
BZPHAN_Exp_al22 | 1.269377 | -93.701 | 0.700061 | P2/c
BZPHAN_Exp_cd12 | 1.245673 | -93.645 | 0.68545 | Pbcn
BZPHAN_Exp_cd16 | 1.247727 | -93.32 | 0.686759 | Pbcn
BZPHAN_Exp_as23 | 1.261935 | -92.919 | 0.695805 | Pna21
BZPHAN_Exp_ae15 | 1.218652 | -92.918 | 0.674897 | P2
BZPHAN_Exp_aw20 | 1.260888 | -92.41 | 0.69855 | Pba2
BZPHAN_Exp_ae8 | 1.218023 | -91.257 | 0.675012 | P2
BZPHAN_Exp_ad24 | 1.213189 | -90.666 | 0.666406 | Pc
BZPHAN_Exp_ar20 | 1.241088 | -90.543 | 0.683905 | Pnn2
BZPHAN_Exp_ax7 | 1.204494 | -89.908 | 0.664464 | Pnc2
BZPHAN_Exp_ad12 | 1.210347 | -89.763 | 0.662779 | Pc