## BenzophenanthreneB_forxls
Filename | Density 1 /gcm-3 | Lattice Energy 1 /kJmol-1 | Packing Coefficient 1 | Space Group | Experimental Info
BZPHAN_exp_aq27 | 1.293374 | -117.995 | 0.711303 | P212121 | BZPHAN01 (Form I)
BZPHAN_exp_aq91 | 1.294315 | -117.735 | 0.716156 | P212121 | BZPHAN01 (Form I)
BZPHAN_exp_ap14 | 1.290736 | -116.962 | 0.712961 | P21212 | BZPHAN01 (Form I)
BZPHAN_exp_ah32 | 1.289545 | -116.904 | 0.714593 | P21 | BZPHAN01 (Form I)
BZPHAN_exp_db19 | 1.28854 | -116.389 | 0.708855 | C2 | BZPHAN01 (Form I)
BZPHAN_exp_av3 | 1.346265 | -122.366 | 0.741363 | Pna21
BZPHAN_exp_ay36 | 1.346779 | -122.353 | 0.74461 | Pca21
BZPHAN_exp_am1 | 1.345849 | -122.194 | 0.741989 | P21/n
BZPHAN_exp_ak62 | 1.344066 | -121.865 | 0.741761 | P21/c
BZPHAN_exp_ak8 | 1.329494 | -120.74 | 0.732641 | P21/c
BZPHAN_exp_ca107 | 1.306784 | -120.65 | 0.722205 | P-1
BZPHAN_exp_am10 | 1.305086 | -120.419 | 0.71892 | P21/n
BZPHAN_exp_ak51 | 1.327899 | -120.17 | 0.732804 | P21/c
BZPHAN_exp_ak55 | 1.333749 | -120.029 | 0.735959 | P21/c
BZPHAN_exp_af58 | 1.324617 | -119.926 | 0.73129 | P21
BZPHAN_exp_aq17 | 1.322573 | -119.822 | 0.729335 | P212121
BZPHAN_exp_am9 | 1.305098 | -119.518 | 0.719897 | P21/n
BZPHAN_exp_am7 | 1.304601 | -119.293 | 0.718859 | P21/n
BZPHAN_exp_am86 | 1.295405 | -119.231 | 0.716041 | P21/n
BZPHAN_exp_av48 | 1.325608 | -118.874 | 0.731101 | Pna21
BZPHAN_exp_ak96 | 1.296959 | -118.792 | 0.714337 | P21/c
BZPHAN_exp_af65 | 1.321932 | -118.77 | 0.729128 | P21
BZPHAN_exp_ak16 | 1.297826 | -118.752 | 0.715884 | P21/c
BZPHAN_exp_ay48 | 1.325787 | -118.751 | 0.732198 | Pca21
BZPHAN_exp_am43 | 1.292855 | -118.667 | 0.711071 | P21/n
BZPHAN_exp_ca91 | 1.297583 | -118.617 | 0.713146 | P-1
BZPHAN_exp_ai62 | 1.317696 | -118.611 | 0.725458 | P21/c
BZPHAN_exp_am63 | 1.311102 | -118.588 | 0.722946 | P21/n
BZPHAN_exp_da18 | 1.29581 | -118.544 | 0.714257 | Cc
BZPHAN_exp_ab97 | 1.297401 | -118.543 | 0.713848 | P-1
BZPHAN_exp_az36 | 1.323747 | -118.541 | 0.731397 | P212121
BZPHAN_exp_aq20 | 1.318424 | -118.527 | 0.729513 | P212121
BZPHAN_exp_fc72 | 1.317926 | -118.372 | 0.727162 | P21/n
BZPHAN_exp_fc37 | 1.323933 | -118.359 | 0.728839 | P21/n
BZPHAN_exp_fc63 | 1.312049 | -118.359 | 0.724432 | P21/n
BZPHAN_exp_cb56 | 1.276787 | -118.341 | 0.70553 | Pbca
BZPHAN_exp_aq107 | 1.28061 | -118.325 | 0.708365 | P212121
BZPHAN_exp_am123 | 1.296402 | -118.28 | 0.71314 | P21/n
BZPHAN_exp_ak54 | 1.282747 | -118.269 | 0.706272 | P21/c
BZPHAN_exp_bd45 | 1.315171 | -118.252 | 0.726037 | Pna21
BZPHAN_exp_ai32 | 1.315128 | -118.244 | 0.725555 | P21/c
BZPHAN_exp_ai5 | 1.320006 | -118.19 | 0.72757 | P21/c
BZPHAN_exp_af5 | 1.316116 | -118.098 | 0.726583 | P21
BZPHAN_exp_de39 | 1.32425 | -118.086 | 0.731173 | C2/c
BZPHAN_exp_af38 | 1.313918 | -118.045 | 0.723422 | P21
BZPHAN_exp_af62 | 1.307184 | -118.045 | 0.723237 | P21
BZPHAN_exp_fc71 | 1.31621 | -118.011 | 0.724944 | P21/n
BZPHAN_exp_am34 | 1.290065 | -117.975 | 0.712285 | P21/n
BZPHAN_exp_ca48 | 1.293693 | -117.959 | 0.7165 | P-1
BZPHAN_exp_ak40 | 1.287184 | -117.953 | 0.707815 | P21/c
BZPHAN_exp_ca95 | 1.289218 | -117.953 | 0.711095 | P-1
BZPHAN_exp_ah6 | 1.32619 | -117.916 | 0.73134 | P21
BZPHAN_exp_aq23 | 1.306627 | -117.911 | 0.72263 | P212121
BZPHAN_exp_cb78 | 1.294221 | -117.896 | 0.71534 | Pbca
BZPHAN_exp_ak29 | 1.311677 | -117.878 | 0.726282 | P21/c
BZPHAN_exp_ai72 | 1.272629 | -117.872 | 0.701644 | P21/c
BZPHAN_exp_de82 | 1.31861 | -117.869 | 0.726519 | C2/c
BZPHAN_exp_cb125 | 1.281955 | -117.862 | 0.709362 | Pbca
BZPHAN_exp_az72 | 1.310484 | -117.818 | 0.722935 | P212121
BZPHAN_exp_aq26 | 1.307987 | -117.737 | 0.723373 | P212121
BZPHAN_exp_ak59 | 1.313127 | -117.717 | 0.723859 | P21/c
BZPHAN_exp_dc30 | 1.30847 | -117.697 | 0.722191 | C2/c
BZPHAN_exp_aq18 | 1.315208 | -117.674 | 0.726492 | P212121
BZPHAN_exp_az34 | 1.312626 | -117.658 | 0.725904 | P212121
BZPHAN_exp_af67 | 1.318023 | -117.645 | 0.726238 | P21
BZPHAN_exp_af36 | 1.309922 | -117.638 | 0.725473 | P21
BZPHAN_exp_cb55 | 1.303117 | -117.614 | 0.717068 | Pbca
BZPHAN_exp_ai21 | 1.307393 | -117.568 | 0.723614 | P21/c
BZPHAN_exp_af33 | 1.307988 | -117.559 | 0.722529 | P21
BZPHAN_exp_bd21 | 1.308307 | -117.555 | 0.721902 | Pna21
BZPHAN_exp_ab44 | 1.296437 | -117.472 | 0.714083 | P-1
BZPHAN_exp_av29 | 1.311872 | -117.346 | 0.723651 | Pna21
BZPHAN_exp_am87 | 1.279249 | -117.345 | 0.706514 | P21/n
BZPHAN_exp_am57 | 1.312036 | -117.343 | 0.724257 | P21/n
BZPHAN_exp_af34 | 1.311151 | -117.32 | 0.72347 | P21
BZPHAN_exp_al14 | 1.313904 | -117.301 | 0.727269 | P2/c
BZPHAN_exp_db61 | 1.31697 | -117.295 | 0.723395 | C2
BZPHAN_exp_dc20 | 1.31658 | -117.293 | 0.728396 | C2/c
BZPHAN_exp_av38 | 1.298863 | -117.28 | 0.714713 | Pna21
BZPHAN_exp_aq21 | 1.324083 | -117.275 | 0.732742 | P212121
BZPHAN_exp_ab28 | 1.309855 | -117.248 | 0.727041 | P-1
BZPHAN_exp_af3 | 1.324175 | -117.242 | 0.729226 | P21
BZPHAN_exp_az64 | 1.30878 | -117.222 | 0.721265 | P212121
BZPHAN_exp_de27 | 1.28181 | -117.205 | 0.709318 | C2/c
BZPHAN_exp_ak66 | 1.310102 | -117.139 | 0.721329 | P21/c
BZPHAN_exp_av9 | 1.307708 | -117.139 | 0.721313 | Pna21
BZPHAN_exp_aq50 | 1.301912 | -117.138 | 0.721637 | P212121
BZPHAN_exp_ca21 | 1.307504 | -117.129 | 0.726552 | P-1
BZPHAN_exp_ab37 | 1.301683 | -117.108 | 0.72017 | P-1
BZPHAN_exp_av49 | 1.305586 | -117.101 | 0.720167 | Pna21
BZPHAN_exp_ak18 | 1.31097 | -117.083 | 0.722406 | P21/c
BZPHAN_exp_ah18 | 1.271439 | -117.08 | 0.703996 | P21
BZPHAN_exp_aq82 | 1.321612 | -117.071 | 0.730785 | P212121
BZPHAN_exp_aq34 | 1.301629 | -116.966 | 0.720805 | P212121
BZPHAN_exp_am107 | 1.267886 | -116.962 | 0.700871 | P21/n
BZPHAN_exp_ai96 | 1.278234 | -116.958 | 0.704179 | P21/c
BZPHAN_exp_dc36 | 1.30571 | -116.943 | 0.722384 | C2/c
BZPHAN_exp_fa73 | 1.304728 | -116.939 | 0.721291 | P21/c
BZPHAN_exp_aq1 | 1.320903 | -116.902 | 0.730707 | P212121
BZPHAN_exp_am89 | 1.269041 | -116.899 | 0.701838 | P21/n
BZPHAN_exp_de9 | 1.31613 | -116.899 | 0.724772 | C2/c
BZPHAN_exp_cb38 | 1.292917 | -116.894 | 0.71304 | Pbca
BZPHAN_exp_av78 | 1.317595 | -116.859 | 0.724861 | Pna21
BZPHAN_exp_ab81 | 1.296461 | -116.858 | 0.71601 | P-1
BZPHAN_exp_az78 | 1.306666 | -116.851 | 0.721757 | P212121
BZPHAN_exp_dc27 | 1.30677 | -116.804 | 0.719207 | C2/c
BZPHAN_exp_aq87 | 1.321032 | -116.765 | 0.730155 | P212121
BZPHAN_exp_am19 | 1.274109 | -116.76 | 0.70581 | P21/n
BZPHAN_exp_fa55 | 1.299723 | -116.723 | 0.715547 | P21/c
BZPHAN_exp_ak42 | 1.31125 | -116.715 | 0.722063 | P21/c
BZPHAN_exp_ca4 | 1.30697 | -116.715 | 0.724901 | P-1
BZPHAN_exp_de7 | 1.31104 | -116.713 | 0.722576 | C2/c
BZPHAN_exp_ai36 | 1.276424 | -116.712 | 0.702929 | P21/c
BZPHAN_exp_de25 | 1.31087 | -116.708 | 0.725501 | C2/c
BZPHAN_exp_ai28 | 1.285359 | -116.707 | 0.707322 | P21/c
BZPHAN_exp_bd22 | 1.304228 | -116.681 | 0.719896 | Pna21
BZPHAN_exp_aa26 | 1.319272 | -116.677 | 0.731071 | P1
BZPHAN_exp_au42 | 1.303245 | -116.661 | 0.717869 | Pna21
BZPHAN_exp_av34 | 1.308135 | -116.66 | 0.720707 | Pna21
BZPHAN_exp_ai90 | 1.304998 | -116.659 | 0.718992 | P21/c
BZPHAN_exp_fa18 | 1.294576 | -116.651 | 0.714647 | P21/c
BZPHAN_exp_fc47 | 1.303374 | -116.65 | 0.719405 | P21/n
BZPHAN_exp_fa78 | 1.3052 | -116.616 | 0.721428 | P21/c
BZPHAN_exp_aq24 | 1.303181 | -116.61 | 0.71979 | P212121
BZPHAN_exp_am124 | 1.296101 | -116.57 | 0.717233 | P21/c
BZPHAN_exp_ca122 | 1.310347 | -116.565 | 0.72633 | P-1
BZPHAN_exp_db5 | 1.30512 | -116.551 | 0.720601 | C2
BZPHAN_exp_de47 | 1.30836 | -116.55 | 0.721299 | C2/c
BZPHAN_exp_aq92 | 1.297648 | -116.544 | 0.714725 | P212121
BZPHAN_exp_dd33 | 1.27787 | -116.526 | 0.7051 | C2/c
BZPHAN_exp_ai111 | 1.303693 | -116.504 | 0.719546 | P21/c
BZPHAN_exp_aq35 | 1.296945 | -116.483 | 0.716474 | P212121
BZPHAN_exp_de53 | 1.29895 | -116.478 | 0.714411 | C2/c
BZPHAN_exp_fc77 | 1.309039 | -116.443 | 0.721131 | P21/n
BZPHAN_exp_aq14 | 1.271307 | -116.436 | 0.699947 | P212121
BZPHAN_exp_af84 | 1.301263 | -116.43 | 0.718548 | P21
BZPHAN_exp_az51 | 1.301985 | -116.426 | 0.716307 | P212121
BZPHAN_exp_am28 | 1.317022 | -116.39 | 0.729838 | P21/c
BZPHAN_exp_dc21 | 1.29581 | -116.38 | 0.714582 | C2/c
BZPHAN_exp_ai99 | 1.302343 | -116.363 | 0.716266 | P21/c
BZPHAN_exp_bd28 | 1.302342 | -116.348 | 0.717289 | Pna21
BZPHAN_exp_ak63 | 1.280193 | -116.312 | 0.705933 | P21/c
BZPHAN_exp_cb100 | 1.277843 | -116.31 | 0.704948 | Pbca
BZPHAN_exp_dc80 | 1.30958 | -116.305 | 0.725243 | C2/c
BZPHAN_exp_ai3 | 1.316518 | -116.3 | 0.728529 | P21/c
BZPHAN_exp_fc33 | 1.299416 | -116.288 | 0.71894 | P21/n
BZPHAN_exp_au77 | 1.317049 | -116.285 | 0.726724 | Pna21
BZPHAN_exp_fc20 | 1.307066 | -116.275 | 0.721104 | P21/n
BZPHAN_exp_de90 | 1.29986 | -116.274 | 0.71829 | C2/c
BZPHAN_exp_ca128 | 1.308402 | -116.237 | 0.723677 | P-1
BZPHAN_exp_af82 | 1.318363 | -116.232 | 0.728685 | P21
BZPHAN_exp_cb91 | 1.261208 | -116.229 | 0.697128 | Pbca
BZPHAN_exp_au84 | 1.277272 | -116.223 | 0.70298 | Pna21
BZPHAN_exp_ab92 | 1.268408 | -116.213 | 0.698088 | P-1
BZPHAN_exp_ai85 | 1.26418 | -116.192 | 0.697506 | P21/c
BZPHAN_exp_bd57 | 1.298453 | -116.19 | 0.715002 | Pna21
BZPHAN_exp_ai20 | 1.306048 | -116.176 | 0.723093 | P21/c
BZPHAN_exp_af20 | 1.309583 | -116.159 | 0.72406 | P21
BZPHAN_exp_af24 | 1.300681 | -116.153 | 0.717273 | P21
BZPHAN_exp_ah123 | 1.268048 | -116.145 | 0.704116 | P21
BZPHAN_exp_am92 | 1.31415 | -116.097 | 0.725683 | P21/c
BZPHAN_exp_am115 | 1.268912 | -116.082 | 0.698973 | P21/c
BZPHAN_exp_fc51 | 1.296887 | -116.077 | 0.719421 | P21/c
BZPHAN_exp_af77 | 1.300994 | -116.073 | 0.718468 | P21
BZPHAN_exp_fc2 | 1.316575 | -116 | 0.728416 | P21/c
BZPHAN_exp_am53 | 1.286197 | -115.997 | 0.709409 | P21/c
BZPHAN_exp_am20 | 1.282358 | -115.988 | 0.707382 | P21/c
BZPHAN_exp_au60 | 1.27433 | -115.985 | 0.701822 | Pna21
BZPHAN_exp_al2 | 1.299643 | -115.966 | 0.716417 | P2/c
BZPHAN_exp_de37 | 1.30196 | -115.964 | 0.720258 | C2/c
BZPHAN_exp_fc59 | 1.307394 | -115.955 | 0.721611 | P21/n
BZPHAN_exp_ab23 | 1.273832 | -115.949 | 0.701172 | P-1
BZPHAN_exp_am122 | 1.278094 | -115.928 | 0.706671 | P21/c
BZPHAN_exp_ak7 | 1.310665 | -115.901 | 0.724006 | P21/c
BZPHAN_exp_af53 | 1.303547 | -115.854 | 0.718074 | P21
BZPHAN_exp_am68 | 1.267991 | -115.851 | 0.70223 | P21/n
BZPHAN_exp_bf48 | 1.302646 | -115.83 | 0.719972 | Pna21
BZPHAN_exp_ak75 | 1.306779 | -115.829 | 0.719687 | P21/c
BZPHAN_exp_ab112 | 1.271087 | -115.827 | 0.698228 | P-1
BZPHAN_exp_cb83 | 1.299758 | -115.817 | 0.716579 | Pbca
BZPHAN_exp_dc81 | 1.29875 | -115.741 | 0.718169 | C2/c
BZPHAN_exp_cb43 | 1.277833 | -115.738 | 0.706413 | Pbca
BZPHAN_exp_ak73 | 1.297448 | -115.725 | 0.718859 | P21/c
BZPHAN_exp_av23 | 1.308931 | -115.72 | 0.719886 | Pna21
BZPHAN_exp_fc43 | 1.309797 | -115.699 | 0.723508 | P21/n
BZPHAN_exp_fc52 | 1.299 | -115.698 | 0.716323 | P21/n
BZPHAN_exp_da85 | 1.31176 | -115.695 | 0.726163 | Cc
BZPHAN_exp_am119 | 1.29053 | -115.687 | 0.712867 | P21/c
BZPHAN_exp_ai8 | 1.298973 | -115.675 | 0.715588 | P21/c
BZPHAN_exp_ca105 | 1.29891 | -115.67 | 0.718343 | P-1
BZPHAN_exp_ak38 | 1.275683 | -115.647 | 0.703946 | P21/c
BZPHAN_exp_dd7 | 1.30265 | -115.645 | 0.716567 | C2/c
BZPHAN_exp_ai97 | 1.258479 | -115.636 | 0.693377 | P21/c
BZPHAN_exp_ai78 | 1.291772 | -115.631 | 0.715333 | P21/c
BZPHAN_exp_am8 | 1.279125 | -115.618 | 0.706574 | P21/c
BZPHAN_exp_ab68 | 1.296374 | -115.617 | 0.718607 | P-1
BZPHAN_exp_ai82 | 1.298014 | -115.598 | 0.715036 | P21/c
BZPHAN_exp_db39 | 1.31647 | -115.597 | 0.722208 | C2
BZPHAN_exp_av20 | 1.288572 | -115.596 | 0.71043 | Pna21
BZPHAN_exp_bf39 | 1.304775 | -115.593 | 0.72008 | Pna21
BZPHAN_exp_cc31 | 1.274279 | -115.584 | 0.702457 | Pbca
BZPHAN_exp_aq11 | 1.29053 | -115.582 | 0.712219 | P212121
BZPHAN_exp_cb98 | 1.274278 | -115.58 | 0.702461 | Pbca
BZPHAN_exp_bh6 | 1.299536 | -115.575 | 0.716928 | Pca21
BZPHAN_exp_am40 | 1.303567 | -115.569 | 0.723431 | P21/c
BZPHAN_exp_au76 | 1.300804 | -115.567 | 0.718213 | Pna21
BZPHAN_exp_cb40 | 1.25978 | -115.549 | 0.695557 | Pbca
BZPHAN_exp_aq53 | 1.301988 | -115.544 | 0.718942 | P212121
BZPHAN_exp_ab102 | 1.266665 | -115.53 | 0.698607 | P-1
BZPHAN_exp_au58 | 1.249699 | -115.526 | 0.69029 | Pna21
BZPHAN_exp_cb121 | 1.260273 | -115.51 | 0.696105 | Pbca
BZPHAN_exp_ak14 | 1.307208 | -115.506 | 0.721664 | P21/c
BZPHAN_exp_ab45 | 1.290728 | -115.471 | 0.714552 | P-1
BZPHAN_exp_db70 | 1.29027 | -115.446 | 0.711382 | C2
BZPHAN_exp_cc119 | 1.262835 | -115.436 | 0.695891 | Pbca
BZPHAN_exp_ak103 | 1.264511 | -115.428 | 0.697851 | P21/c
BZPHAN_exp_ak11 | 1.298857 | -115.415 | 0.713778 | P21/c
BZPHAN_exp_am6 | 1.292938 | -115.413 | 0.713362 | P21/n
BZPHAN_exp_aq12 | 1.286239 | -115.409 | 0.711173 | P212121
BZPHAN_exp_ai66 | 1.292014 | -115.401 | 0.712213 | P21/c
BZPHAN_exp_dd1 | 1.29866 | -115.393 | 0.7165 | C2/c
BZPHAN_exp_ay37 | 1.262371 | -115.373 | 0.697012 | Pca21
BZPHAN_exp_ab61 | 1.264065 | -115.372 | 0.695509 | P-1
BZPHAN_exp_fc32 | 1.300463 | -115.363 | 0.716931 | P21/c
BZPHAN_exp_bd15 | 1.298241 | -115.36 | 0.717189 | Pna21
BZPHAN_exp_cb74 | 1.259443 | -115.359 | 0.696042 | Pbca
BZPHAN_exp_cb37 | 1.282506 | -115.342 | 0.706792 | Pbca
BZPHAN_exp_ai57 | 1.264483 | -115.333 | 0.697917 | P21/c
BZPHAN_exp_de38 | 1.29404 | -115.332 | 0.713202 | C2/c
BZPHAN_exp_ca64 | 1.303139 | -115.305 | 0.720128 | P-1
BZPHAN_exp_ai79 | 1.26953 | -115.301 | 0.698609 | P21/c
BZPHAN_exp_ab20 | 1.285809 | -115.29 | 0.712076 | P-1
BZPHAN_exp_db43 | 1.29559 | -115.257 | 0.713765 | C2
BZPHAN_exp_am2 | 1.303014 | -115.253 | 0.721663 | P21/c
BZPHAN_exp_db14 | 1.31149 | -115.241 | 0.719875 | C2
BZPHAN_exp_aj28 | 1.259051 | -115.227 | 0.695692 | P2/c
BZPHAN_exp_ab113 | 1.295137 | -115.215 | 0.717818 | P-1
BZPHAN_exp_bd33 | 1.291644 | -115.212 | 0.713246 | Pna21
BZPHAN_exp_fc10 | 1.296951 | -115.212 | 0.71546 | P21/c
BZPHAN_exp_ai49 | 1.304639 | -115.204 | 0.721007 | P21/c
BZPHAN_exp_ca59 | 1.276683 | -115.178 | 0.701922 | P-1
BZPHAN_exp_bd35 | 1.311882 | -115.175 | 0.720965 | Pna21
BZPHAN_exp_au22 | 1.289523 | -115.167 | 0.712721 | Pna21
BZPHAN_exp_ai84 | 1.270255 | -115.151 | 0.698853 | P21/c
BZPHAN_exp_ad15 | 1.28894 | -115.146 | 0.711266 | Pc
BZPHAN_exp_fa113 | 1.287744 | -115.142 | 0.712257 | P21/c
BZPHAN_exp_fc85 | 1.269204 | -115.142 | 0.699384 | P21/c
BZPHAN_exp_az39 | 1.30394 | -115.101 | 0.718108 | P212121
BZPHAN_exp_ay5 | 1.303492 | -115.044 | 0.721591 | Pca21
BZPHAN_exp_am39 | 1.279365 | -114.989 | 0.704323 | P21/c
BZPHAN_exp_fc17 | 1.299158 | -114.97 | 0.71753 | P21/c
BZPHAN_exp_cc44 | 1.267673 | -114.954 | 0.699945 | Pbca
BZPHAN_exp_aq37 | 1.292221 | -114.947 | 0.713104 | P212121
BZPHAN_exp_ak60 | 1.275607 | -114.943 | 0.701484 | P21/c
BZPHAN_exp_bh83 | 1.296905 | -114.938 | 0.71785 | Pca21
BZPHAN_exp_aj17 | 1.257738 | -114.929 | 0.696407 | P2/c
BZPHAN_exp_au10 | 1.297536 | -114.918 | 0.717529 | Pna21
BZPHAN_exp_cb95 | 1.276419 | -114.909 | 0.70529 | Pbca
BZPHAN_exp_av12 | 1.309337 | -114.893 | 0.722711 | Pna21
BZPHAN_exp_bd23 | 1.296223 | -114.892 | 0.715498 | Pna21
BZPHAN_exp_fc78 | 1.29107 | -114.884 | 0.715086 | P21/n
BZPHAN_exp_ai33 | 1.277746 | -114.839 | 0.70593 | P21/c
BZPHAN_exp_au13 | 1.309701 | -114.838 | 0.724216 | Pna21
BZPHAN_exp_ay82 | 1.257041 | -114.828 | 0.694282 | Pca21
BZPHAN_exp_dd15 | 1.30135 | -114.828 | 0.719891 | C2/c
BZPHAN_exp_de76 | 1.30232 | -114.825 | 0.718361 | C2/c
BZPHAN_exp_ca81 | 1.284473 | -114.815 | 0.71091 | P-1
BZPHAN_exp_fa20 | 1.296391 | -114.815 | 0.717462 | P21/c
BZPHAN_exp_ai91 | 1.272631 | -114.805 | 0.700405 | P21/c
BZPHAN_exp_am23 | 1.296385 | -114.802 | 0.71534 | P21/c
BZPHAN_exp_am112 | 1.275316 | -114.781 | 0.705588 | P21/n
BZPHAN_exp_de19 | 1.3018 | -114.776 | 0.717969 | C2/c
BZPHAN_exp_av84 | 1.295235 | -114.773 | 0.715067 | Pna21
BZPHAN_exp_ai18 | 1.280607 | -114.761 | 0.705604 | P21/c
BZPHAN_exp_fa11 | 1.303817 | -114.757 | 0.718345 | P21/c
BZPHAN_exp_dc49 | 1.2918 | -114.742 | 0.713048 | C2/c
BZPHAN_exp_ai106 | 1.26668 | -114.74 | 0.700814 | P21/c
BZPHAN_exp_av47 | 1.281367 | -114.739 | 0.705357 | Pna21
BZPHAN_exp_ai101 | 1.306736 | -114.726 | 0.723788 | P21/c
BZPHAN_exp_ab95 | 1.284721 | -114.709 | 0.712671 | P-1
BZPHAN_exp_ak6 | 1.291704 | -114.706 | 0.714841 | P21/c
BZPHAN_exp_de55 | 1.26461 | -114.688 | 0.696421 | C2/c
BZPHAN_exp_ak30 | 1.27569 | -114.679 | 0.701216 | P21/c
BZPHAN_exp_am64 | 1.261331 | -114.674 | 0.694226 | P21/c
BZPHAN_exp_au73 | 1.299497 | -114.668 | 0.717859 | Pna21
BZPHAN_exp_ai60 | 1.282581 | -114.651 | 0.70662 | P21/c
BZPHAN_exp_cc58 | 1.257917 | -114.651 | 0.692811 | Pbca
BZPHAN_exp_dc31 | 1.30124 | -114.645 | 0.715673 | C2/c
BZPHAN_exp_ap40 | 1.281267 | -114.635 | 0.708442 | P21212
BZPHAN_exp_fa37 | 1.280972 | -114.631 | 0.706258 | P21/c
BZPHAN_exp_aq88 | 1.29031 | -114.621 | 0.714785 | P212121
BZPHAN_exp_av69 | 1.309342 | -114.607 | 0.723196 | Pna21
BZPHAN_exp_ai88 | 1.267724 | -114.589 | 0.699825 | P21/c
BZPHAN_exp_ak100 | 1.289837 | -114.583 | 0.708097 | P21/c
BZPHAN_exp_av43 | 1.28526 | -114.583 | 0.709736 | Pna21
BZPHAN_exp_dc73 | 1.26895 | -114.579 | 0.700571 | C2/c
BZPHAN_exp_am108 | 1.28015 | -114.57 | 0.709945 | P21/c
BZPHAN_exp_am47 | 1.251409 | -114.536 | 0.692076 | P21/n
BZPHAN_exp_ca77 | 1.268859 | -114.516 | 0.699972 | P-1
BZPHAN_exp_da51 | 1.28204 | -114.515 | 0.709874 | Cc
BZPHAN_exp_am18 | 1.290141 | -114.512 | 0.711207 | P21/n
BZPHAN_exp_fa57 | 1.296394 | -114.504 | 0.713347 | P21/c
BZPHAN_exp_ap38 | 1.298664 | -114.465 | 0.719342 | P21212
BZPHAN_exp_am36 | 1.257039 | -114.461 | 0.693642 | P21/c
BZPHAN_exp_am66 | 1.297255 | -114.461 | 0.713766 | P21/c
BZPHAN_exp_dc23 | 1.30208 | -114.455 | 0.721355 | C2/c
BZPHAN_exp_cb124 | 1.25616 | -114.402 | 0.693915 | Pbca
BZPHAN_exp_ak90 | 1.271033 | -114.387 | 0.702058 | P21/c
BZPHAN_exp_ay28 | 1.256408 | -114.372 | 0.695607 | Pca21
BZPHAN_exp_ab75 | 1.289226 | -114.367 | 0.708838 | P-1
BZPHAN_exp_ak77 | 1.277688 | -114.349 | 0.706293 | P21/c
BZPHAN_exp_fc58 | 1.286986 | -114.337 | 0.707941 | P21/n
BZPHAN_exp_cd3 | 1.25831 | -114.318 | 0.696767 | Pbcn
BZPHAN_exp_aq72 | 1.2762 | -114.311 | 0.703354 | P212121
BZPHAN_exp_aq61 | 1.282022 | -114.297 | 0.708102 | P212121
BZPHAN_exp_cb46 | 1.261296 | -114.294 | 0.696116 | Pbca
BZPHAN_exp_ay33 | 1.298349 | -114.265 | 0.720186 | Pca21
BZPHAN_exp_cb12 | 1.257058 | -114.262 | 0.693978 | Pbca
BZPHAN_exp_ai23 | 1.294932 | -114.257 | 0.713658 | P21/c
BZPHAN_exp_al5 | 1.289495 | -114.256 | 0.715526 | P2/c
BZPHAN_exp_ad30 | 1.287144 | -114.252 | 0.710874 | Pc
BZPHAN_exp_ak88 | 1.270098 | -114.248 | 0.700355 | P21/c
BZPHAN_exp_da17 | 1.28129 | -114.246 | 0.706817 | Cc
BZPHAN_exp_au25 | 1.28624 | -114.238 | 0.710408 | Pna21
BZPHAN_exp_ca121 | 1.282073 | -114.238 | 0.705266 | P-1
BZPHAN_exp_ah11 | 1.289666 | -114.202 | 0.715714 | P21
BZPHAN_exp_au9 | 1.299325 | -114.173 | 0.719813 | Pna21
BZPHAN_exp_aq106 | 1.28456 | -114.172 | 0.707693 | P212121
BZPHAN_exp_ak104 | 1.26848 | -114.163 | 0.702211 | P21/c
BZPHAN_exp_aq10 | 1.294831 | -114.162 | 0.713356 | P212121
BZPHAN_exp_ay77 | 1.282516 | -114.161 | 0.710375 | Pca21
BZPHAN_exp_da56 | 1.30694 | -114.159 | 0.723996 | Cc
BZPHAN_exp_ay94 | 1.273754 | -114.15 | 0.705573 | Pca21
BZPHAN_exp_aq68 | 1.257313 | -114.137 | 0.693382 | P212121
BZPHAN_exp_ca115 | 1.292684 | -114.137 | 0.718886 | P-1
BZPHAN_exp_ca97 | 1.275066 | -114.121 | 0.704818 | P-1
BZPHAN_exp_dd78 | 1.26203 | -114.118 | 0.693176 | C2/c
BZPHAN_exp_de32 | 1.26476 | -114.116 | 0.69973 | C2/c
BZPHAN_exp_ak99 | 1.276213 | -114.105 | 0.706496 | P21/c
BZPHAN_exp_db8 | 1.28967 | -114.103 | 0.708539 | C2
BZPHAN_exp_av63 | 1.282555 | -114.099 | 0.707115 | Pna21
BZPHAN_exp_af76 | 1.275977 | -114.098 | 0.704003 | P21
BZPHAN_exp_av1 | 1.299485 | -114.096 | 0.715908 | Pna21
BZPHAN_exp_cb49 | 1.265383 | -114.088 | 0.699609 | Pbca
BZPHAN_exp_fa31 | 1.258292 | -114.078 | 0.693291 | P21/c
BZPHAN_exp_db72 | 1.29515 | -114.075 | 0.713463 | C2
BZPHAN_exp_cb101 | 1.264489 | -114.055 | 0.699634 | Pbca
BZPHAN_exp_am60 | 1.2685 | -114.046 | 0.697071 | P21/n
BZPHAN_exp_fc41 | 1.28699 | -114.045 | 0.708771 | P21/n
BZPHAN_exp_ak21 | 1.291209 | -114.029 | 0.714694 | P21/c
BZPHAN_exp_af35 | 1.269107 | -114.005 | 0.69919 | P21
BZPHAN_exp_fc61 | 1.291115 | -113.998 | 0.712001 | P21/n
BZPHAN_exp_cc124 | 1.256956 | -113.993 | 0.692366 | Pbca
BZPHAN_exp_am27 | 1.28695 | -113.99 | 0.709819 | P21/n
BZPHAN_exp_fa14 | 1.260333 | -113.989 | 0.695241 | P21/c
BZPHAN_exp_dd37 | 1.27031 | -113.974 | 0.7006 | C2/c
BZPHAN_exp_fa19 | 1.261893 | -113.972 | 0.69782 | P21/c
BZPHAN_exp_ak86 | 1.270141 | -113.955 | 0.701201 | P21/c
BZPHAN_exp_bh2 | 1.29162 | -113.954 | 0.713535 | Pca21
BZPHAN_exp_cc15 | 1.264582 | -113.916 | 0.697835 | Pbca
BZPHAN_exp_aj93 | 1.285051 | -113.888 | 0.71114 | P2/c
BZPHAN_exp_cc6 | 1.250602 | -113.886 | 0.6915 | Pbca
BZPHAN_exp_au52 | 1.300463 | -113.874 | 0.715483 | Pna21
BZPHAN_exp_ad76 | 1.284529 | -113.868 | 0.709364 | Pc
BZPHAN_exp_ay13 | 1.289244 | -113.866 | 0.714893 | Pca21
BZPHAN_exp_cc8 | 1.273496 | -113.866 | 0.702044 | Pbca
BZPHAN_exp_ca113 | 1.285995 | -113.861 | 0.713689 | P-1
BZPHAN_exp_dc93 | 1.28231 | -113.858 | 0.704825 | C2/c
BZPHAN_exp_fc34 | 1.266325 | -113.851 | 0.694729 | P21/n
BZPHAN_exp_ai100 | 1.274231 | -113.843 | 0.702671 | P21/c
BZPHAN_exp_ah79 | 1.287385 | -113.832 | 0.714786 | P21
BZPHAN_exp_ai107 | 1.280106 | -113.831 | 0.704461 | P21/c
BZPHAN_exp_av40 | 1.285114 | -113.803 | 0.70938 | Pna21
BZPHAN_exp_dd48 | 1.27224 | -113.801 | 0.700621 | C2/c
BZPHAN_exp_am4 | 1.283177 | -113.799 | 0.704747 | P21/n
BZPHAN_exp_ay71 | 1.262357 | -113.799 | 0.698616 | Pca21
BZPHAN_exp_aq52 | 1.288202 | -113.732 | 0.711436 | P212121
BZPHAN_exp_az63 | 1.267635 | -113.728 | 0.700281 | P212121
BZPHAN_exp_cc62 | 1.272559 | -113.722 | 0.703059 | Pbca
BZPHAN_exp_cc7 | 1.272545 | -113.721 | 0.703039 | Pbca
BZPHAN_exp_cb54 | 1.272552 | -113.719 | 0.703058 | Pbca
BZPHAN_exp_cc61 | 1.272541 | -113.718 | 0.703059 | Pbca
BZPHAN_exp_cb104 | 1.272547 | -113.717 | 0.703059 | Pbca
BZPHAN_exp_cb105 | 1.272547 | -113.717 | 0.703059 | Pbca
BZPHAN_exp_fa83 | 1.259092 | -113.717 | 0.692981 | P21/c
BZPHAN_exp_cc45 | 1.272526 | -113.716 | 0.703057 | Pbca
BZPHAN_exp_cc22 | 1.272507 | -113.714 | 0.703058 | Pbca
BZPHAN_exp_fa3 | 1.292313 | -113.668 | 0.717669 | P21/c
BZPHAN_exp_ay104 | 1.294799 | -113.657 | 0.716696 | Pca21
BZPHAN_exp_au61 | 1.277432 | -113.647 | 0.705671 | Pna21
BZPHAN_exp_ah99 | 1.278433 | -113.639 | 0.707687 | P21
BZPHAN_exp_am41 | 1.282634 | -113.634 | 0.706522 | P21/n
BZPHAN_exp_ai89 | 1.257111 | -113.625 | 0.693775 | P21/c
BZPHAN_exp_ak70 | 1.291397 | -113.617 | 0.714451 | P21/c
BZPHAN_exp_dc94 | 1.292 | -113.601 | 0.714355 | C2/c
BZPHAN_exp_ah24 | 1.276791 | -113.579 | 0.709212 | P21
BZPHAN_exp_ai25 | 1.270025 | -113.578 | 0.698023 | P21/c
BZPHAN_exp_cb52 | 1.269448 | -113.557 | 0.699923 | Pbca
BZPHAN_exp_cb66 | 1.275085 | -113.534 | 0.702595 | Pbca
BZPHAN_exp_al28 | 1.294492 | -113.527 | 0.717961 | P2/c
BZPHAN_exp_db68 | 1.2857 | -113.527 | 0.707185 | C2
BZPHAN_exp_ak78 | 1.26916 | -113.525 | 0.6983 | P21/c
BZPHAN_exp_au91 | 1.286685 | -113.525 | 0.711933 | Pna21
BZPHAN_exp_de23 | 1.27277 | -113.516 | 0.703943 | C2/c
BZPHAN_exp_fa16 | 1.290559 | -113.512 | 0.712478 | P21/c
BZPHAN_exp_cb33 | 1.287298 | -113.508 | 0.707187 | Pbca
BZPHAN_exp_da32 | 1.28443 | -113.508 | 0.709028 | Cc
BZPHAN_exp_ab64 | 1.25641 | -113.504 | 0.692593 | P-1
BZPHAN_exp_am91 | 1.283333 | -113.495 | 0.710008 | P21/c
BZPHAN_exp_au33 | 1.276905 | -113.494 | 0.705181 | Pna21
BZPHAN_exp_au80 | 1.27689 | -113.493 | 0.702268 | Pna21
BZPHAN_exp_dd71 | 1.29196 | -113.488 | 0.713188 | C2/c
BZPHAN_exp_ai44 | 1.281686 | -113.443 | 0.705535 | P21/c
BZPHAN_exp_fc50 | 1.26694 | -113.439 | 0.696315 | P21/n
BZPHAN_exp_cb73 | 1.252102 | -113.426 | 0.69223 | Pbca
BZPHAN_exp_az38 | 1.261012 | -113.422 | 0.695906 | P212121
BZPHAN_exp_cc21 | 1.24902 | -113.401 | 0.691518 | Pbca
BZPHAN_exp_am49 | 1.26868 | -113.4 | 0.702021 | P21/n
BZPHAN_exp_ak50 | 1.260517 | -113.391 | 0.694885 | P21/c
BZPHAN_exp_dd32 | 1.28336 | -113.368 | 0.706913 | C2/c
BZPHAN_exp_ay24 | 1.291607 | -113.364 | 0.716962 | Pca21
BZPHAN_exp_au55 | 1.285942 | -113.358 | 0.7104 | Pna21
BZPHAN_exp_de14 | 1.27384 | -113.357 | 0.702975 | C2/c
BZPHAN_exp_dd26 | 1.2613 | -113.349 | 0.695664 | C2/c
BZPHAN_exp_ak101 | 1.26948 | -113.348 | 0.701089 | P21/c
BZPHAN_exp_bd10 | 1.290633 | -113.346 | 0.71198 | Pna21
BZPHAN_exp_ca117 | 1.257039 | -113.334 | 0.692973 | P-1
BZPHAN_exp_ca70 | 1.266017 | -113.321 | 0.698609 | P-1
BZPHAN_exp_ah80 | 1.283233 | -113.32 | 0.713725 | P21
BZPHAN_exp_am82 | 1.287723 | -113.301 | 0.709768 | P21/n
BZPHAN_exp_de21 | 1.27125 | -113.298 | 0.700383 | C2/c
BZPHAN_exp_cb69 | 1.261984 | -113.294 | 0.698157 | Pbca
BZPHAN_exp_fa63 | 1.274914 | -113.294 | 0.705251 | P21/c
BZPHAN_exp_fc44 | 1.267415 | -113.29 | 0.699983 | P21/c
BZPHAN_exp_am118 | 1.287609 | -113.281 | 0.7104 | P21/n
BZPHAN_exp_ca76 | 1.272104 | -113.28 | 0.702571 | P-1
BZPHAN_exp_ay25 | 1.283548 | -113.276 | 0.712579 | Pca21
BZPHAN_exp_fa50 | 1.269642 | -113.275 | 0.699593 | P21/c
BZPHAN_exp_bf34 | 1.263321 | -113.274 | 0.69593 | Pna21
BZPHAN_exp_de68 | 1.26978 | -113.255 | 0.699812 | C2/c
BZPHAN_exp_ai42 | 1.275418 | -113.246 | 0.701803 | P21/c
BZPHAN_exp_de46 | 1.26341 | -113.229 | 0.699309 | C2/c
BZPHAN_exp_av22 | 1.285898 | -113.225 | 0.708667 | Pna21
BZPHAN_exp_am45 | 1.282416 | -113.217 | 0.707766 | P21/n
BZPHAN_exp_ab96 | 1.27481 | -113.208 | 0.705967 | P-1
BZPHAN_exp_az46 | 1.26295 | -113.194 | 0.696577 | P212121
BZPHAN_exp_fc24 | 1.272662 | -113.184 | 0.70284 | P21/n
BZPHAN_exp_av62 | 1.272914 | -113.174 | 0.701729 | Pna21
BZPHAN_exp_am114 | 1.272587 | -113.163 | 0.703567 | P21/n
BZPHAN_exp_da33 | 1.26094 | -113.15 | 0.697176 | Cc
BZPHAN_exp_au41 | 1.290191 | -113.138 | 0.712463 | Pna21
BZPHAN_exp_fc66 | 1.280452 | -113.134 | 0.707268 | P21/n
BZPHAN_exp_af40 | 1.261687 | -113.13 | 0.694833 | P21
BZPHAN_exp_ai73 | 1.26526 | -113.118 | 0.699088 | P21/c
BZPHAN_exp_dc41 | 1.28579 | -113.088 | 0.708392 | C2/c
BZPHAN_exp_bd78 | 1.267315 | -113.087 | 0.699358 | Pna21
BZPHAN_exp_ad6 | 1.293991 | -113.082 | 0.714273 | Pc
BZPHAN_exp_ab115 | 1.259166 | -113.078 | 0.693727 | P-1
BZPHAN_exp_da38 | 1.29291 | -113.067 | 0.711349 | Cc
BZPHAN_exp_de52 | 1.28086 | -113.049 | 0.70695 | C2/c
BZPHAN_exp_aj27 | 1.281063 | -113.038 | 0.705959 | P2/c
BZPHAN_exp_aj47 | 1.28434 | -113.034 | 0.713152 | P2/c
BZPHAN_exp_ai81 | 1.283492 | -113.032 | 0.705977 | P21/c
BZPHAN_exp_am22 | 1.282654 | -113.018 | 0.707386 | P21/n
BZPHAN_exp_ak53 | 1.264478 | -113.017 | 0.697784 | P21/c
BZPHAN_exp_aq73 | 1.255836 | -113.016 | 0.694373 | P212121
BZPHAN_exp_au39 | 1.238247 | -113.005 | 0.682878 | Pna21
BZPHAN_exp_da23 | 1.29374 | -112.997 | 0.713177 | Cc
BZPHAN_exp_am30 | 1.280629 | -112.993 | 0.706461 | P21/n
BZPHAN_exp_aj19 | 1.297516 | -112.978 | 0.713712 | P2/c
BZPHAN_exp_al13 | 1.280992 | -112.976 | 0.709275 | P2/c
BZPHAN_exp_al39 | 1.289706 | -112.961 | 0.714998 | P2/c
BZPHAN_exp_bd47 | 1.282042 | -112.952 | 0.708193 | Pna21
BZPHAN_exp_ay81 | 1.262675 | -112.936 | 0.69903 | Pca21
BZPHAN_exp_bd52 | 1.273301 | -112.881 | 0.702042 | Pna21
BZPHAN_exp_de79 | 1.27395 | -112.879 | 0.701532 | C2/c
BZPHAN_exp_am35 | 1.276678 | -112.877 | 0.703924 | P21/n
BZPHAN_exp_de67 | 1.26439 | -112.874 | 0.696899 | C2/c
BZPHAN_exp_ap52 | 1.255958 | -112.872 | 0.696144 | P21212
BZPHAN_exp_fa65 | 1.278856 | -112.862 | 0.707333 | P21/c
BZPHAN_exp_ca42 | 1.263991 | -112.858 | 0.698323 | P-1
BZPHAN_exp_ak48 | 1.259707 | -112.841 | 0.691925 | P21/c
BZPHAN_exp_ab94 | 1.264004 | -112.836 | 0.696474 | P-1
BZPHAN_exp_bd38 | 1.275251 | -112.834 | 0.703362 | Pna21
BZPHAN_exp_am120 | 1.27507 | -112.829 | 0.704858 | P21/n
BZPHAN_exp_ai39 | 1.256139 | -112.761 | 0.69068 | P21/c
BZPHAN_exp_cc20 | 1.264586 | -112.747 | 0.697023 | Pbca
BZPHAN_exp_da13 | 1.29204 | -112.742 | 0.711028 | Cc
BZPHAN_exp_af70 | 1.236509 | -112.711 | 0.682389 | P21
BZPHAN_exp_aq74 | 1.255321 | -112.706 | 0.693714 | P212121
BZPHAN_exp_ap69 | 1.274212 | -112.684 | 0.703601 | P21212
BZPHAN_exp_de98 | 1.27947 | -112.68 | 0.7078 | C2/c
BZPHAN_exp_am37 | 1.278741 | -112.676 | 0.705833 | P21/n
BZPHAN_exp_av75 | 1.277879 | -112.675 | 0.702852 | Pna21
BZPHAN_exp_fc46 | 1.261581 | -112.672 | 0.695239 | P21/n
BZPHAN_exp_fa70 | 1.256289 | -112.663 | 0.693447 | P21/c
BZPHAN_exp_az60 | 1.267429 | -112.661 | 0.699193 | P212121
BZPHAN_exp_ah100 | 1.269611 | -112.657 | 0.701613 | P21
BZPHAN_exp_cb99 | 1.276697 | -112.654 | 0.705544 | Pbca
BZPHAN_exp_fc40 | 1.260996 | -112.65 | 0.695229 | P21/n
BZPHAN_exp_cb126 | 1.249189 | -112.62 | 0.689951 | Pbca
BZPHAN_exp_ak87 | 1.281966 | -112.618 | 0.707391 | P21/c
BZPHAN_exp_dc52 | 1.26113 | -112.609 | 0.694849 | C2/c
BZPHAN_exp_de74 | 1.26113 | -112.609 | 0.694849 | C2/c
BZPHAN_exp_dc65 | 1.26109 | -112.607 | 0.695692 | C2/c
BZPHAN_exp_de93 | 1.2611 | -112.606 | 0.695679 | C2/c
BZPHAN_exp_dc64 | 1.26108 | -112.605 | 0.695693 | C2/c
BZPHAN_exp_dd75 | 1.2611 | -112.605 | 0.694854 | C2/c
BZPHAN_exp_am29 | 1.261791 | -112.604 | 0.697048 | P21/n
BZPHAN_exp_de92 | 1.26109 | -112.604 | 0.695675 | C2/c
BZPHAN_exp_da81 | 1.26752 | -112.592 | 0.700724 | Cc
BZPHAN_exp_am75 | 1.248193 | -112.591 | 0.689158 | P21/c
BZPHAN_exp_cb102 | 1.249107 | -112.591 | 0.689451 | Pbca
BZPHAN_exp_ca60 | 1.261129 | -112.589 | 0.699107 | P-1
BZPHAN_exp_bf40 | 1.276584 | -112.57 | 0.706073 | Pna21
BZPHAN_exp_fc25 | 1.260691 | -112.562 | 0.696898 | P21/c
BZPHAN_exp_dd53 | 1.25723 | -112.561 | 0.691982 | C2/c
BZPHAN_exp_ak71 | 1.263259 | -112.56 | 0.697107 | P21/c
BZPHAN_exp_av21 | 1.288253 | -112.554 | 0.711128 | Pna21
BZPHAN_exp_am116 | 1.260579 | -112.55 | 0.692998 | P21/n
BZPHAN_exp_ba2 | 1.260237 | -112.533 | 0.695008 | P21212
BZPHAN_exp_da58 | 1.29163 | -112.533 | 0.713158 | Cc
BZPHAN_exp_ai34 | 1.270843 | -112.51 | 0.701371 | P21/c
BZPHAN_exp_aj13 | 1.278357 | -112.509 | 0.709213 | P2/c
BZPHAN_exp_ah111 | 1.2702 | -112.505 | 0.703088 | P21
BZPHAN_exp_am80 | 1.266958 | -112.499 | 0.699535 | P21/n
BZPHAN_exp_bf17 | 1.259918 | -112.492 | 0.694565 | Pna21
BZPHAN_exp_ce5 | 1.260439 | -112.486 | 0.693089 | Pbcn
BZPHAN_exp_fc68 | 1.264602 | -112.484 | 0.69706 | P21/n
BZPHAN_exp_cc16 | 1.25234 | -112.462 | 0.690395 | Pbca
BZPHAN_exp_da84 | 1.28106 | -112.43 | 0.706235 | Cc
BZPHAN_exp_aj68 | 1.295254 | -112.429 | 0.714289 | P2/c
BZPHAN_exp_ak26 | 1.260185 | -112.429 | 0.692781 | P21/c
BZPHAN_exp_be46 | 1.260027 | -112.412 | 0.693226 | Pnn2
BZPHAN_exp_bh32 | 1.260213 | -112.41 | 0.692205 | Pca21
BZPHAN_exp_fc76 | 1.260491 | -112.41 | 0.695588 | P21/c
BZPHAN_exp_de94 | 1.27295 | -112.406 | 0.704201 | C2/c
BZPHAN_exp_au65 | 1.275517 | -112.404 | 0.704973 | Pna21
BZPHAN_exp_av35 | 1.274508 | -112.4 | 0.70381 | Pna21
BZPHAN_exp_db42 | 1.27993 | -112.394 | 0.704568 | C2
BZPHAN_exp_aa115 | 1.261409 | -112.393 | 0.699517 | P1
BZPHAN_exp_ay40 | 1.261892 | -112.392 | 0.697692 | Pca21
BZPHAN_exp_cb67 | 1.288604 | -112.391 | 0.710089 | Pbca
BZPHAN_exp_dd68 | 1.2872 | -112.39 | 0.709767 | C2/c
BZPHAN_exp_fa54 | 1.24558 | -112.387 | 0.686538 | P21/c
BZPHAN_exp_av64 | 1.269854 | -112.371 | 0.696681 | Pna21
BZPHAN_exp_cd61 | 1.250134 | -112.355 | 0.688725 | Pbcn
BZPHAN_exp_cd73 | 1.28902 | -112.353 | 0.710729 | Pbcn
BZPHAN_exp_ap64 | 1.278658 | -112.352 | 0.708358 | P21212
BZPHAN_exp_ai45 | 1.272333 | -112.348 | 0.700101 | P21/c
BZPHAN_exp_af74 | 1.263347 | -112.341 | 0.698986 | P21
BZPHAN_exp_ai40 | 1.261669 | -112.339 | 0.697922 | P21/c
BZPHAN_exp_cb109 | 1.259832 | -112.339 | 0.696507 | Pbca
BZPHAN_exp_fa44 | 1.274232 | -112.284 | 0.705964 | P21/c
BZPHAN_exp_ca109 | 1.264523 | -112.266 | 0.700493 | P-1
BZPHAN_exp_fc12 | 1.271417 | -112.243 | 0.701988 | P21/n
BZPHAN_exp_cb129 | 1.258653 | -112.236 | 0.696406 | Pbca
BZPHAN_exp_cb113 | 1.238326 | -112.195 | 0.683709 | Pbca
BZPHAN_exp_cb89 | 1.255056 | -112.185 | 0.693873 | Pbca
BZPHAN_exp_de71 | 1.28516 | -112.172 | 0.710029 | C2/c
BZPHAN_exp_cc86 | 1.262473 | -112.171 | 0.695728 | Pbca
BZPHAN_exp_af28 | 1.26388 | -112.164 | 0.698765 | P21
BZPHAN_exp_ah106 | 1.261232 | -112.163 | 0.700316 | P21
BZPHAN_exp_fa102 | 1.265244 | -112.154 | 0.703089 | P21/c
BZPHAN_exp_ak58 | 1.263634 | -112.124 | 0.695779 | P21/c
BZPHAN_exp_fc60 | 1.260194 | -112.097 | 0.695729 | P21/n
BZPHAN_exp_bh5 | 1.280394 | -112.096 | 0.709132 | Pca21
BZPHAN_exp_de42 | 1.26802 | -112.057 | 0.698036 | C2/c
BZPHAN_exp_ar7 | 1.253776 | -112.045 | 0.690341 | Pnn2
BZPHAN_exp_am38 | 1.256727 | -112.015 | 0.694287 | P21/c
BZPHAN_exp_aa50 | 1.26514 | -112.01 | 0.703245 | P1
BZPHAN_exp_bd60 | 1.267532 | -112.009 | 0.699225 | Pna21
BZPHAN_exp_ak57 | 1.267365 | -111.997 | 0.699099 | P21/c
BZPHAN_exp_ad3 | 1.276017 | -111.988 | 0.70566 | Pc
BZPHAN_exp_da102 | 1.23733 | -111.966 | 0.684889 | Cc
BZPHAN_exp_af83 | 1.25541 | -111.953 | 0.692676 | P21
BZPHAN_exp_aq62 | 1.24858 | -111.939 | 0.690721 | P212121
BZPHAN_exp_ay8 | 1.256395 | -111.935 | 0.692766 | Pca21
BZPHAN_exp_de81 | 1.27427 | -111.918 | 0.702156 | C2/c
BZPHAN_exp_au71 | 1.275097 | -111.912 | 0.701922 | Pna21
BZPHAN_exp_am59 | 1.26439 | -111.91 | 0.698253 | P21/n
BZPHAN_exp_be2 | 1.283831 | -111.905 | 0.705889 | Pnn2
BZPHAN_exp_ak76 | 1.270078 | -111.886 | 0.701388 | P21/c
BZPHAN_exp_am78 | 1.26323 | -111.865 | 0.69413 | P21/n
BZPHAN_exp_ca124 | 1.265875 | -111.865 | 0.697808 | P-1
BZPHAN_exp_av54 | 1.269122 | -111.859 | 0.700477 | Pna21
BZPHAN_exp_dc33 | 1.25604 | -111.842 | 0.691974 | C2/c
BZPHAN_exp_cc54 | 1.233239 | -111.828 | 0.681701 | Pbca
BZPHAN_exp_av68 | 1.246921 | -111.814 | 0.686725 | Pna21
BZPHAN_exp_ak89 | 1.246028 | -111.796 | 0.688545 | P21/c
BZPHAN_exp_cc95 | 1.268572 | -111.795 | 0.700406 | Pbca
BZPHAN_exp_da11 | 1.28018 | -111.792 | 0.705642 | Cc
BZPHAN_exp_fa85 | 1.266759 | -111.783 | 0.697072 | P21/c
BZPHAN_exp_dd43 | 1.28284 | -111.774 | 0.706793 | C2/c
BZPHAN_exp_ah118 | 1.249785 | -111.765 | 0.691251 | P21
BZPHAN_exp_de96 | 1.25907 | -111.736 | 0.693577 | C2/c
BZPHAN_exp_aq51 | 1.269728 | -111.729 | 0.699477 | P212121
BZPHAN_exp_av82 | 1.268471 | -111.706 | 0.700192 | Pna21
BZPHAN_exp_cc107 | 1.216222 | -111.701 | 0.671517 | Pbca
BZPHAN_exp_cd80 | 1.270861 | -111.698 | 0.702238 | Pbcn
BZPHAN_exp_cc72 | 1.248372 | -111.674 | 0.688849 | Pbca
BZPHAN_exp_ai76 | 1.286042 | -111.667 | 0.708948 | P21/c
BZPHAN_exp_au47 | 1.234162 | -111.662 | 0.682298 | Pna21
BZPHAN_exp_cb80 | 1.249282 | -111.656 | 0.689543 | Pbca
BZPHAN_exp_bh46 | 1.269816 | -111.64 | 0.70393 | Pca21
BZPHAN_exp_cb115 | 1.243835 | -111.619 | 0.686886 | Pbca
BZPHAN_exp_cb119 | 1.263758 | -111.614 | 0.699 | Pbca
BZPHAN_exp_de77 | 1.2639 | -111.601 | 0.693309 | C2/c
BZPHAN_exp_bd9 | 1.257518 | -111.597 | 0.694486 | Pna21
BZPHAN_exp_de45 | 1.26804 | -111.584 | 0.699066 | C2/c
BZPHAN_exp_au89 | 1.273096 | -111.582 | 0.703257 | Pna21
BZPHAN_exp_al76 | 1.255999 | -111.575 | 0.696763 | P2/c
BZPHAN_exp_ai30 | 1.268639 | -111.567 | 0.700018 | P21/c
BZPHAN_exp_ar70 | 1.277239 | -111.565 | 0.702997 | Pnn2
BZPHAN_exp_fc36 | 1.249296 | -111.558 | 0.690919 | P21/n
BZPHAN_exp_dc44 | 1.26199 | -111.557 | 0.696734 | C2/c
BZPHAN_exp_db78 | 1.2818 | -111.536 | 0.707398 | C2
BZPHAN_exp_be19 | 1.266189 | -111.529 | 0.695855 | Pnn2
BZPHAN_exp_cc2 | 1.268198 | -111.524 | 0.698767 | Pbca
BZPHAN_exp_am81 | 1.237537 | -111.507 | 0.68462 | P21/n
BZPHAN_exp_am14 | 1.259758 | -111.448 | 0.696511 | P21/n
BZPHAN_exp_au38 | 1.252932 | -111.439 | 0.691416 | Pna21
BZPHAN_exp_da5 | 1.26171 | -111.424 | 0.695984 | Cc
BZPHAN_exp_am17 | 1.258289 | -111.422 | 0.694839 | P21/n
BZPHAN_exp_db44 | 1.28168 | -111.422 | 0.705593 | C2
BZPHAN_exp_fc74 | 1.252118 | -111.411 | 0.693683 | P21/c
BZPHAN_exp_de51 | 1.25303 | -111.409 | 0.693742 | C2/c
BZPHAN_exp_fa76 | 1.27143 | -111.407 | 0.705681 | P21/c
BZPHAN_exp_bf6 | 1.281324 | -111.384 | 0.70859 | Pna21
BZPHAN_exp_bf64 | 1.27813 | -111.37 | 0.706692 | Pna21
BZPHAN_exp_aa34 | 1.256954 | -111.355 | 0.700187 | P1
BZPHAN_exp_de56 | 1.24006 | -111.327 | 0.68348 | C2/c
BZPHAN_exp_av88 | 1.274189 | -111.322 | 0.703801 | Pna21
BZPHAN_exp_cd89 | 1.225268 | -111.298 | 0.676898 | Pbcn
BZPHAN_exp_av80 | 1.266518 | -111.293 | 0.696644 | Pna21
BZPHAN_exp_fa77 | 1.246971 | -111.291 | 0.68623 | P21/c
BZPHAN_exp_ap10 | 1.269053 | -111.265 | 0.701899 | P21212
BZPHAN_exp_am71 | 1.256559 | -111.241 | 0.690339 | P21/n
BZPHAN_exp_fc84 | 1.278226 | -111.231 | 0.705453 | P21/c
BZPHAN_exp_cb97 | 1.243469 | -111.224 | 0.685172 | Pbca
BZPHAN_exp_cc52 | 1.245441 | -111.215 | 0.685338 | Pbca
BZPHAN_exp_bh61 | 1.238602 | -111.214 | 0.684682 | Pca21
BZPHAN_exp_dd23 | 1.27419 | -111.206 | 0.705546 | C2/c
BZPHAN_exp_ah66 | 1.248262 | -111.193 | 0.687539 | P21
BZPHAN_exp_am16 | 1.255043 | -111.19 | 0.694024 | P21/n
BZPHAN_exp_aj10 | 1.254405 | -111.179 | 0.693363 | P2/c
BZPHAN_exp_ar9 | 1.274103 | -111.158 | 0.700772 | Pnn2
BZPHAN_exp_cc76 | 1.238737 | -111.149 | 0.68334 | Pbca
BZPHAN_exp_aq93 | 1.269365 | -111.137 | 0.699269 | P212121
BZPHAN_exp_dc10 | 1.25523 | -111.123 | 0.690621 | C2/c
BZPHAN_exp_au74 | 1.276306 | -111.118 | 0.703024 | Pna21
BZPHAN_exp_bf63 | 1.226011 | -111.117 | 0.677584 | Pna21
BZPHAN_exp_am42 | 1.252657 | -111.11 | 0.691704 | P21/n
BZPHAN_exp_de86 | 1.26417 | -111.097 | 0.697258 | C2/c
BZPHAN_exp_aj7 | 1.265681 | -111.096 | 0.700938 | P2/c
BZPHAN_exp_al57 | 1.273536 | -111.076 | 0.703808 | P2/c
BZPHAN_exp_bh18 | 1.258264 | -111.066 | 0.69742 | Pca21
BZPHAN_exp_cc115 | 1.226215 | -111.066 | 0.674833 | Pbca
BZPHAN_exp_ak98 | 1.269746 | -111.065 | 0.699755 | P21/c
BZPHAN_exp_cc38 | 1.238301 | -111.052 | 0.684657 | Pbca
BZPHAN_exp_ap74 | 1.227851 | -111.03 | 0.679191 | P21212
BZPHAN_exp_ay88 | 1.249676 | -111.024 | 0.69339 | Pca21
BZPHAN_exp_da71 | 1.27725 | -111.016 | 0.706349 | Cc
BZPHAN_exp_fc79 | 1.247067 | -110.993 | 0.689992 | P21/c
BZPHAN_exp_al65 | 1.249852 | -110.973 | 0.689588 | P2/c
BZPHAN_exp_cd7 | 1.255293 | -110.955 | 0.690218 | Pbcn
BZPHAN_exp_aj72 | 1.274869 | -110.949 | 0.703673 | P2/c
BZPHAN_exp_ad26 | 1.257298 | -110.933 | 0.696157 | Pc
BZPHAN_exp_az76 | 1.243397 | -110.9 | 0.686145 | P212121
BZPHAN_exp_db52 | 1.26766 | -110.893 | 0.697403 | C2
BZPHAN_exp_fc73 | 1.245734 | -110.893 | 0.686879 | P21/c
BZPHAN_exp_am109 | 1.248284 | -110.89 | 0.689999 | P21/n
BZPHAN_exp_dd42 | 1.26059 | -110.89 | 0.697603 | C2/c
BZPHAN_exp_ap76 | 1.250025 | -110.887 | 0.691795 | P21212
BZPHAN_exp_fc81 | 1.268055 | -110.876 | 0.699068 | P21/n
BZPHAN_exp_aj98 | 1.253087 | -110.865 | 0.690462 | P2/c
BZPHAN_exp_aj58 | 1.261983 | -110.833 | 0.70004 | P2/c
BZPHAN_exp_cd25 | 1.267908 | -110.831 | 0.700901 | Pbcn
BZPHAN_exp_dc90 | 1.25432 | -110.82 | 0.689931 | C2/c
BZPHAN_exp_da52 | 1.27384 | -110.814 | 0.704892 | Cc
BZPHAN_exp_da39 | 1.26635 | -110.811 | 0.697394 | Cc
BZPHAN_exp_ay7 | 1.265035 | -110.772 | 0.698434 | Pca21
BZPHAN_exp_cd130 | 1.242052 | -110.766 | 0.684148 | Pbcn
BZPHAN_exp_da9 | 1.26445 | -110.761 | 0.696308 | Cc
BZPHAN_exp_aw39 | 1.256526 | -110.752 | 0.695002 | Pba2
BZPHAN_exp_db12 | 1.25047 | -110.742 | 0.686068 | C2
BZPHAN_exp_ay99 | 1.245466 | -110.731 | 0.689264 | Pca21
BZPHAN_exp_cc69 | 1.233625 | -110.729 | 0.681216 | Pbca
BZPHAN_exp_db64 | 1.23606 | -110.72 | 0.678087 | C2
BZPHAN_exp_ba63 | 1.252791 | -110.719 | 0.693826 | P21212
BZPHAN_exp_dd45 | 1.23381 | -110.698 | 0.680406 | C2/c
BZPHAN_exp_aq99 | 1.245178 | -110.678 | 0.688649 | P212121
BZPHAN_exp_cb107 | 1.248824 | -110.666 | 0.689312 | Pbca
BZPHAN_exp_ce11 | 1.254638 | -110.663 | 0.690279 | Pbcn
BZPHAN_exp_dd14 | 1.26056 | -110.655 | 0.695615 | C2/c
BZPHAN_exp_db35 | 1.2361 | -110.634 | 0.678783 | C2
BZPHAN_exp_ab110 | 1.252262 | -110.581 | 0.689464 | P-1
BZPHAN_exp_aa119 | 1.247913 | -110.54 | 0.689741 | P1
BZPHAN_exp_fa86 | 1.245333 | -110.536 | 0.68713 | P21/c
BZPHAN_exp_da92 | 1.2349 | -110.512 | 0.682421 | Cc
BZPHAN_exp_aa136 | 1.242389 | -110.502 | 0.684881 | P1
BZPHAN_exp_am121 | 1.242867 | -110.489 | 0.688257 | P21/c
BZPHAN_exp_db13 | 1.24682 | -110.455 | 0.684218 | C2
BZPHAN_exp_am52 | 1.255969 | -110.446 | 0.694233 | P21/n
BZPHAN_exp_cd19 | 1.22994 | -110.428 | 0.679202 | Pbcn
BZPHAN_exp_cd95 | 1.223136 | -110.423 | 0.67581 | Pbcn
BZPHAN_exp_aw49 | 1.251886 | -110.418 | 0.691906 | Pba2
BZPHAN_exp_da27 | 1.25284 | -110.414 | 0.691324 | Cc
BZPHAN_exp_aq84 | 1.249854 | -110.406 | 0.689397 | P212121
BZPHAN_exp_al41 | 1.269606 | -110.403 | 0.700511 | P2/c
BZPHAN_exp_cd63 | 1.267148 | -110.402 | 0.701074 | Pbcn
BZPHAN_exp_ad81 | 1.265478 | -110.396 | 0.699095 | Pc
BZPHAN_exp_dc95 | 1.24246 | -110.394 | 0.684302 | C2/c
BZPHAN_exp_az70 | 1.258108 | -110.386 | 0.69582 | P212121
BZPHAN_exp_bf57 | 1.246034 | -110.322 | 0.687775 | Pna21
BZPHAN_exp_ay23 | 1.269557 | -110.309 | 0.706612 | Pca21
BZPHAN_exp_ak94 | 1.261737 | -110.308 | 0.696069 | P21/c
BZPHAN_exp_da61 | 1.2621 | -110.285 | 0.697346 | Cc
BZPHAN_exp_cc35 | 1.254139 | -110.273 | 0.689675 | Pbca
BZPHAN_exp_ay72 | 1.246542 | -110.271 | 0.689201 | Pca21
BZPHAN_exp_db47 | 1.25642 | -110.266 | 0.693011 | C2
BZPHAN_exp_da96 | 1.22762 | -110.234 | 0.678742 | Cc
BZPHAN_exp_da70 | 1.27534 | -110.226 | 0.705899 | Cc
BZPHAN_exp_cc42 | 1.250015 | -110.224 | 0.689923 | Pbca
BZPHAN_exp_au90 | 1.262093 | -110.217 | 0.698332 | Pna21
BZPHAN_exp_bf46 | 1.244436 | -110.209 | 0.686795 | Pna21
BZPHAN_exp_ca90 | 1.263818 | -110.186 | 0.697965 | P-1
BZPHAN_exp_dc40 | 1.24409 | -110.165 | 0.687504 | C2/c
BZPHAN_exp_da53 | 1.26899 | -110.139 | 0.702697 | Cc
BZPHAN_exp_dc82 | 1.24438 | -110.134 | 0.686461 | C2/c
BZPHAN_exp_ai58 | 1.249444 | -110.126 | 0.690127 | P21/c
BZPHAN_exp_de99 | 1.23168 | -110.122 | 0.681 | C2/c
BZPHAN_exp_da42 | 1.23583 | -110.111 | 0.682107 | Cc
BZPHAN_exp_aj78 | 1.248242 | -110.081 | 0.691516 | P2/c
BZPHAN_exp_fc56 | 1.240901 | -110.071 | 0.685854 | P21/n
BZPHAN_exp_cd26 | 1.258676 | -110.07 | 0.691122 | Pbcn
BZPHAN_exp_aw9 | 1.259758 | -110.062 | 0.697508 | Pba2
BZPHAN_exp_dc88 | 1.24146 | -110.058 | 0.687354 | C2/c
BZPHAN_exp_ah34 | 1.243956 | -110.05 | 0.689959 | P21
BZPHAN_exp_db77 | 1.25679 | -110.024 | 0.689827 | C2
BZPHAN_exp_da16 | 1.25222 | -110.016 | 0.693538 | Cc
BZPHAN_exp_bf78 | 1.245031 | -110.015 | 0.687066 | Pna21
BZPHAN_exp_de62 | 1.2488 | -110.003 | 0.689515 | C2/c
BZPHAN_exp_cb34 | 1.261723 | -109.984 | 0.696731 | Pbca
BZPHAN_exp_cd8 | 1.246234 | -109.977 | 0.687538 | Pbcn
BZPHAN_exp_bh98 | 1.253315 | -109.931 | 0.694063 | Pca21
BZPHAN_exp_be47 | 1.248175 | -109.916 | 0.687373 | Pnn2
BZPHAN_exp_cc39 | 1.242209 | -109.898 | 0.684312 | Pbca
BZPHAN_exp_cb90 | 1.259306 | -109.826 | 0.693774 | Pbca
BZPHAN_exp_db22 | 1.27036 | -109.82 | 0.700874 | C2
BZPHAN_exp_ay89 | 1.262717 | -109.815 | 0.700413 | Pca21
BZPHAN_exp_dc34 | 1.24115 | -109.808 | 0.684205 | C2/c
BZPHAN_exp_dd50 | 1.25036 | -109.804 | 0.689952 | C2/c
BZPHAN_exp_aq102 | 1.245714 | -109.791 | 0.688121 | P212121
BZPHAN_exp_da68 | 1.27691 | -109.778 | 0.707173 | Cc
BZPHAN_exp_fa99 | 1.219553 | -109.775 | 0.671879 | P21/c
BZPHAN_exp_bh69 | 1.23079 | -109.773 | 0.680206 | Pca21
BZPHAN_exp_db58 | 1.25614 | -109.768 | 0.693283 | C2
BZPHAN_exp_dd62 | 1.24087 | -109.762 | 0.686653 | C2/c
BZPHAN_exp_ce38 | 1.241492 | -109.759 | 0.683322 | Pbcn
BZPHAN_exp_cd69 | 1.241481 | -109.756 | 0.683323 | Pbcn
BZPHAN_exp_bf44 | 1.257982 | -109.751 | 0.694396 | Pna21
BZPHAN_exp_cc43 | 1.247325 | -109.734 | 0.688892 | Pbca
BZPHAN_exp_de40 | 1.25151 | -109.721 | 0.690641 | C2/c
BZPHAN_exp_dc42 | 1.24702 | -109.714 | 0.688577 | C2/c
BZPHAN_exp_am110 | 1.241014 | -109.704 | 0.683018 | P21/n
BZPHAN_exp_au62 | 1.242295 | -109.701 | 0.684852 | Pna21
BZPHAN_exp_cc26 | 1.237034 | -109.701 | 0.683095 | Pbca
BZPHAN_exp_dc47 | 1.25133 | -109.699 | 0.689736 | C2/c
BZPHAN_exp_de91 | 1.23912 | -109.69 | 0.683597 | C2/c
BZPHAN_exp_ad23 | 1.242818 | -109.671 | 0.683919 | Pc
BZPHAN_exp_fa101 | 1.241925 | -109.663 | 0.686326 | P21/c
BZPHAN_exp_cc113 | 1.251779 | -109.62 | 0.692304 | Pbca
BZPHAN_exp_dd69 | 1.22334 | -109.612 | 0.674655 | C2/c
BZPHAN_exp_au46 | 1.247926 | -109.596 | 0.688238 | Pna21
BZPHAN_exp_dd106 | 1.24476 | -109.578 | 0.687465 | C2/c
BZPHAN_exp_cd51 | 1.235463 | -109.574 | 0.679648 | Pbcn
BZPHAN_exp_am97 | 1.25593 | -109.561 | 0.692693 | P21/c
BZPHAN_exp_dd44 | 1.25037 | -109.544 | 0.690564 | C2/c
BZPHAN_exp_dd99 | 1.24561 | -109.488 | 0.686606 | C2/c
BZPHAN_exp_au87 | 1.265398 | -109.472 | 0.701432 | Pna21
BZPHAN_exp_ah48 | 1.246132 | -109.457 | 0.693434 | P21
BZPHAN_exp_db37 | 1.25002 | -109.436 | 0.69052 | C2
BZPHAN_exp_bh33 | 1.249383 | -109.421 | 0.689315 | Pca21
BZPHAN_exp_fc69 | 1.252557 | -109.412 | 0.690185 | P21/n
BZPHAN_exp_aj88 | 1.250304 | -109.397 | 0.688929 | P2/c
BZPHAN_exp_au68 | 1.261236 | -109.374 | 0.698119 | Pna21
BZPHAN_exp_cd97 | 1.25037 | -109.372 | 0.690701 | Pbcn
BZPHAN_exp_ay78 | 1.252407 | -109.362 | 0.694225 | Pca21
BZPHAN_exp_dd102 | 1.23391 | -109.354 | 0.680372 | C2/c
BZPHAN_exp_au32 | 1.239149 | -109.332 | 0.68431 | Pna21
BZPHAN_exp_am100 | 1.232747 | -109.315 | 0.680023 | P21/c
BZPHAN_exp_cc68 | 1.238963 | -109.272 | 0.684396 | Pbca
BZPHAN_exp_da6 | 1.25821 | -109.244 | 0.695141 | Cc
BZPHAN_exp_ce46 | 1.253384 | -109.229 | 0.690304 | Pbcn
BZPHAN_exp_ak64 | 1.248044 | -109.144 | 0.688408 | P21/c
BZPHAN_exp_cd57 | 1.251916 | -109.134 | 0.69225 | Pbcn
BZPHAN_exp_de66 | 1.24169 | -109.102 | 0.684754 | C2/c
BZPHAN_exp_aj15 | 1.2387 | -109.092 | 0.684461 | P2/c
BZPHAN_exp_ah91 | 1.225416 | -109.081 | 0.67736 | P21
BZPHAN_exp_ah105 | 1.239205 | -109.079 | 0.6862 | P21
BZPHAN_exp_db53 | 1.2577 | -109.046 | 0.692838 | C2
BZPHAN_exp_am46 | 1.257844 | -109.033 | 0.690426 | P21/n
BZPHAN_exp_dc55 | 1.20386 | -109.028 | 0.664708 | C2/c
BZPHAN_exp_ce106 | 1.214341 | -109.023 | 0.671464 | Pbcn
BZPHAN_exp_cd120 | 1.236564 | -108.905 | 0.682546 | Pbcn
BZPHAN_exp_dd60 | 1.25897 | -108.886 | 0.694057 | C2/c
BZPHAN_exp_am93 | 1.245268 | -108.848 | 0.68816 | P21/n
BZPHAN_exp_aj43 | 1.23785 | -108.84 | 0.682175 | P2/c
BZPHAN_exp_db32 | 1.24872 | -108.824 | 0.68877 | C2
BZPHAN_exp_am99 | 1.263436 | -108.781 | 0.696574 | P21/n
BZPHAN_exp_fc83 | 1.224131 | -108.777 | 0.673878 | P21/n
BZPHAN_exp_aj46 | 1.216516 | -108.774 | 0.668124 | P2/c
BZPHAN_exp_aw26 | 1.262165 | -108.769 | 0.698694 | Pba2
BZPHAN_exp_ad16 | 1.241412 | -108.76 | 0.686819 | Pc
BZPHAN_exp_dd90 | 1.23939 | -108.753 | 0.683347 | C2/c
BZPHAN_exp_ay79 | 1.245149 | -108.744 | 0.68956 | Pca21
BZPHAN_exp_bh24 | 1.231618 | -108.741 | 0.682358 | Pca21
BZPHAN_exp_ap63 | 1.234007 | -108.701 | 0.67979 | P21212
BZPHAN_exp_al35 | 1.256916 | -108.698 | 0.693609 | P2/c
BZPHAN_exp_ap73 | 1.245816 | -108.692 | 0.689432 | P21212
BZPHAN_exp_cd128 | 1.232741 | -108.677 | 0.67882 | Pbcn
BZPHAN_exp_de43 | 1.24469 | -108.661 | 0.686335 | C2/c
BZPHAN_exp_cd21 | 1.257307 | -108.654 | 0.696776 | Pbcn
BZPHAN_exp_cc84 | 1.232095 | -108.642 | 0.680006 | Pbca
BZPHAN_exp_da99 | 1.24788 | -108.638 | 0.689452 | Cc
BZPHAN_exp_dd72 | 1.23011 | -108.612 | 0.678752 | C2/c
BZPHAN_exp_az82 | 1.240655 | -108.604 | 0.684598 | P212121
BZPHAN_exp_da48 | 1.24133 | -108.556 | 0.686382 | Cc
BZPHAN_exp_dd95 | 1.23615 | -108.543 | 0.681824 | C2/c
BZPHAN_exp_ay96 | 1.22216 | -108.525 | 0.675306 | Pca21
BZPHAN_exp_cc109 | 1.224761 | -108.516 | 0.674418 | Pbca
BZPHAN_exp_ah31 | 1.223774 | -108.497 | 0.681396 | P21
BZPHAN_exp_db71 | 1.25816 | -108.479 | 0.694376 | C2
BZPHAN_exp_av59 | 1.262167 | -108.457 | 0.697907 | Pna21
BZPHAN_exp_ah115 | 1.222377 | -108.375 | 0.677613 | P21
BZPHAN_exp_au44 | 1.240363 | -108.372 | 0.68672 | Pna21
BZPHAN_exp_fa68 | 1.2347 | -108.364 | 0.680525 | P21/c
BZPHAN_exp_cd56 | 1.212145 | -108.345 | 0.669079 | Pbcn
BZPHAN_exp_da87 | 1.23611 | -108.31 | 0.681086 | Cc
BZPHAN_exp_da94 | 1.22318 | -108.296 | 0.67764 | Cc
BZPHAN_exp_fa91 | 1.215333 | -108.288 | 0.671544 | P21/c
BZPHAN_exp_aw78 | 1.258479 | -108.287 | 0.695157 | Pba2
BZPHAN_exp_da31 | 1.25328 | -108.264 | 0.691159 | Cc
BZPHAN_exp_al79 | 1.248189 | -108.216 | 0.688458 | P2/c
BZPHAN_exp_am94 | 1.226154 | -108.197 | 0.675407 | P21/n
BZPHAN_exp_au82 | 1.226459 | -108.182 | 0.680101 | Pna21
BZPHAN_exp_aj95 | 1.246596 | -108.154 | 0.688271 | P2/c
BZPHAN_exp_av74 | 1.247105 | -108.093 | 0.688277 | Pna21
BZPHAN_exp_ce43 | 1.230085 | -108.071 | 0.677182 | Pbcn
BZPHAN_exp_cc123 | 1.225866 | -108.048 | 0.675631 | Pbca
BZPHAN_exp_da59 | 1.25713 | -108.039 | 0.694805 | Cc
BZPHAN_exp_db51 | 1.23112 | -108.024 | 0.676295 | C2
BZPHAN_exp_dd40 | 1.24074 | -107.984 | 0.681976 | C2/c
BZPHAN_exp_al75 | 1.215807 | -107.93 | 0.672065 | P2/c
BZPHAN_exp_ay27 | 1.243167 | -107.928 | 0.690008 | Pca21
BZPHAN_exp_db54 | 1.25389 | -107.908 | 0.691485 | C2
BZPHAN_exp_ad72 | 1.23701 | -107.904 | 0.67871 | Pc
BZPHAN_exp_al19 | 1.26611 | -107.89 | 0.698154 | P2/c
BZPHAN_exp_ap36 | 1.230827 | -107.887 | 0.681398 | P21212
BZPHAN_exp_fa51 | 1.237628 | -107.876 | 0.682617 | P21/c
BZPHAN_exp_am105 | 1.244468 | -107.861 | 0.686824 | P21/n
BZPHAN_exp_fa47 | 1.235783 | -107.86 | 0.681894 | P21/c
BZPHAN_exp_ay84 | 1.235891 | -107.843 | 0.685222 | Pca21
BZPHAN_exp_aa121 | 1.21229 | -107.801 | 0.675276 | P1
BZPHAN_exp_ah102 | 1.22699 | -107.788 | 0.680476 | P21
BZPHAN_exp_cd32 | 1.246983 | -107.728 | 0.686312 | Pbcn
BZPHAN_exp_aj77 | 1.2433 | -107.723 | 0.688685 | P2/c
BZPHAN_exp_aj41 | 1.24117 | -107.705 | 0.689065 | P2/c
BZPHAN_exp_aw57 | 1.255489 | -107.684 | 0.694418 | Pba2
BZPHAN_exp_aj94 | 1.24113 | -107.68 | 0.686083 | P2/c
BZPHAN_exp_db66 | 1.25584 | -107.651 | 0.690145 | C2
BZPHAN_exp_ad80 | 1.220268 | -107.54 | 0.675885 | Pc
BZPHAN_exp_cb117 | 1.244868 | -107.526 | 0.685295 | Pbca
BZPHAN_exp_cd137 | 1.22447 | -107.524 | 0.675417 | Pbcn
BZPHAN_exp_dc75 | 1.24506 | -107.491 | 0.685523 | C2/c
BZPHAN_exp_cd79 | 1.217663 | -107.465 | 0.674089 | Pbcn
BZPHAN_exp_ad51 | 1.176999 | -107.464 | 0.651701 | Pc
BZPHAN_exp_ay44 | 1.233406 | -107.388 | 0.679491 | Pca21
BZPHAN_exp_aw38 | 1.240903 | -107.363 | 0.687693 | Pba2
BZPHAN_exp_ap32 | 1.224634 | -107.312 | 0.674754 | P21212
BZPHAN_exp_aj92 | 1.205723 | -107.31 | 0.669588 | P2/c
BZPHAN_exp_cd87 | 1.228641 | -107.29 | 0.676382 | Pbcn
BZPHAN_exp_ce56 | 1.228641 | -107.29 | 0.676382 | Pbcn
BZPHAN_exp_ce33 | 1.228644 | -107.287 | 0.676417 | Pbcn
BZPHAN_exp_bf55 | 1.241534 | -107.28 | 0.685009 | Pna21
BZPHAN_exp_av44 | 1.24787 | -107.26 | 0.688071 | Pna21
BZPHAN_exp_aw10 | 1.246501 | -107.241 | 0.690249 | Pba2
BZPHAN_exp_dc85 | 1.24441 | -107.215 | 0.684011 | C2/c
BZPHAN_exp_db75 | 1.23846 | -107.17 | 0.683432 | C2
BZPHAN_exp_bh29 | 1.220083 | -107.166 | 0.673999 | Pca21
BZPHAN_exp_de65 | 1.24065 | -107.1 | 0.684449 | C2/c
BZPHAN_exp_da49 | 1.22579 | -107.042 | 0.676617 | Cc
BZPHAN_exp_aj56 | 1.214405 | -107.021 | 0.66802 | P2/c
BZPHAN_exp_bh99 | 1.236727 | -107.021 | 0.683529 | Pca21
BZPHAN_exp_al63 | 1.237866 | -106.959 | 0.682586 | P2/c
BZPHAN_exp_cd45 | 1.230082 | -106.943 | 0.678616 | Pbcn
BZPHAN_exp_al43 | 1.251141 | -106.92 | 0.690218 | P2/c
BZPHAN_exp_ad60 | 1.225343 | -106.916 | 0.675264 | Pc
BZPHAN_exp_dd73 | 1.22529 | -106.849 | 0.678214 | C2/c
BZPHAN_exp_ah54 | 1.2146 | -106.844 | 0.676785 | P21
BZPHAN_exp_bb52 | 1.209201 | -106.814 | 0.670322 | P21212
BZPHAN_exp_cd31 | 1.206394 | -106.758 | 0.666319 | Pbcn
BZPHAN_exp_cd68 | 1.214004 | -106.748 | 0.669806 | Pbcn
BZPHAN_exp_cc33 | 1.224075 | -106.746 | 0.674193 | Pbca
BZPHAN_exp_af68 | 1.243118 | -106.726 | 0.686353 | P21
BZPHAN_exp_bh53 | 1.23916 | -106.721 | 0.682239 | Pca21
BZPHAN_exp_cc114 | 1.217843 | -106.693 | 0.672366 | Pbca
BZPHAN_exp_dd27 | 1.20757 | -106.692 | 0.664841 | C2/c
BZPHAN_exp_ad70 | 1.229446 | -106.689 | 0.676951 | Pc
BZPHAN_exp_ap57 | 1.21539 | -106.659 | 0.67017 | P21212
BZPHAN_exp_dd77 | 1.22471 | -106.648 | 0.675884 | C2/c
BZPHAN_exp_ad97 | 1.21758 | -106.48 | 0.670394 | Pc
BZPHAN_exp_al85 | 1.225989 | -106.445 | 0.675829 | P2/c
BZPHAN_exp_aa77 | 1.242415 | -106.409 | 0.689081 | P1
BZPHAN_exp_da79 | 1.21435 | -106.406 | 0.672265 | Cc
BZPHAN_exp_da74 | 1.2193 | -106.346 | 0.675877 | Cc
BZPHAN_exp_dd92 | 1.21021 | -106.286 | 0.666792 | C2/c
BZPHAN_exp_da62 | 1.21632 | -106.265 | 0.672597 | Cc
BZPHAN_exp_al64 | 1.230659 | -106.208 | 0.676782 | P2/c
BZPHAN_exp_ba59 | 1.229449 | -106.187 | 0.67829 | P21212
BZPHAN_exp_cc92 | 1.215498 | -106.183 | 0.669861 | Pbca
BZPHAN_exp_da46 | 1.22166 | -106.147 | 0.674996 | Cc
BZPHAN_exp_cc75 | 1.225207 | -106.138 | 0.676418 | Pbca
BZPHAN_exp_dd108 | 1.21911 | -106.123 | 0.675148 | C2/c
BZPHAN_exp_bb59 | 1.206265 | -106.1 | 0.668861 | P21212
BZPHAN_exp_cd92 | 1.211749 | -106.1 | 0.670168 | Pbcn
BZPHAN_exp_db41 | 1.20604 | -106.072 | 0.664351 | C2
BZPHAN_exp_ah108 | 1.239518 | -106.059 | 0.6888 | P21
BZPHAN_exp_dc62 | 1.22015 | -106.045 | 0.672198 | C2/c
BZPHAN_exp_cd9 | 1.229488 | -105.952 | 0.676752 | Pbcn
BZPHAN_exp_dc77 | 1.22161 | -105.898 | 0.671853 | C2/c
BZPHAN_exp_fa90 | 1.231048 | -105.878 | 0.679009 | P21/c
BZPHAN_exp_ad78 | 1.165298 | -105.832 | 0.643825 | Pc
BZPHAN_exp_ce88 | 1.218069 | -105.823 | 0.673113 | Pbcn
BZPHAN_exp_dd59 | 1.20462 | -105.715 | 0.665147 | C2/c
BZPHAN_exp_cd117 | 1.221705 | -105.701 | 0.672455 | Pbcn
BZPHAN_exp_cd107 | 1.225277 | -105.678 | 0.677689 | Pbcn
BZPHAN_exp_aw55 | 1.16329 | -105.676 | 0.638919 | Pba2
BZPHAN_exp_aw54 | 1.163265 | -105.674 | 0.638932 | Pba2
BZPHAN_exp_cd50 | 1.232075 | -105.631 | 0.678051 | Pbcn
BZPHAN_exp_aj55 | 1.240965 | -105.613 | 0.686774 | P2/c
BZPHAN_exp_aj83 | 1.231398 | -105.595 | 0.677699 | P2/c
BZPHAN_exp_ap72 | 1.217613 | -105.451 | 0.672672 | P21212
BZPHAN_exp_am104 | 1.225493 | -105.434 | 0.677207 | P21/n
BZPHAN_exp_cc127 | 1.203035 | -105.419 | 0.662373 | Pbca
BZPHAN_exp_ad90 | 1.230381 | -105.356 | 0.678799 | Pc
BZPHAN_exp_ba54 | 1.209764 | -105.342 | 0.669113 | P21212
BZPHAN_exp_aw72 | 1.217412 | -105.304 | 0.674028 | Pba2
BZPHAN_exp_bh34 | 1.209944 | -105.262 | 0.670516 | Pca21
BZPHAN_exp_cd105 | 1.207032 | -105.206 | 0.668709 | Pbcn
BZPHAN_exp_da90 | 1.18687 | -105.175 | 0.654268 | Cc
BZPHAN_exp_al84 | 1.218991 | -105.164 | 0.673956 | P2/c
BZPHAN_exp_ce115 | 1.199063 | -105.113 | 0.662939 | Pbcn
BZPHAN_exp_aj61 | 1.216317 | -105.097 | 0.673197 | P2/c
BZPHAN_exp_cc120 | 1.216434 | -105.087 | 0.671744 | Pbca
BZPHAN_exp_cd20 | 1.223932 | -105.083 | 0.676628 | Pbcn
BZPHAN_exp_cd123 | 1.1927 | -104.928 | 0.658658 | Pbcn
BZPHAN_exp_bh65 | 1.210536 | -104.919 | 0.668273 | Pca21
BZPHAN_exp_aw16 | 1.243502 | -104.908 | 0.68899 | Pba2
BZPHAN_exp_cd129 | 1.231081 | -104.878 | 0.680543 | Pbcn
BZPHAN_exp_aw45 | 1.222615 | -104.814 | 0.678784 | Pba2
BZPHAN_exp_aj85 | 1.220193 | -104.786 | 0.669908 | P2/c
BZPHAN_exp_am111 | 1.231544 | -104.765 | 0.679642 | P21/n
BZPHAN_exp_da93 | 1.20275 | -104.752 | 0.664132 | Cc
BZPHAN_exp_bb43 | 1.179045 | -104.74 | 0.65021 | P21212
BZPHAN_exp_da66 | 1.21118 | -104.611 | 0.670418 | Cc
BZPHAN_exp_ad46 | 1.212475 | -104.542 | 0.666991 | Pc
BZPHAN_exp_ce82 | 1.206078 | -104.511 | 0.665353 | Pbcn
BZPHAN_exp_bh86 | 1.199979 | -104.453 | 0.663486 | Pca21
BZPHAN_exp_cc106 | 1.206828 | -104.423 | 0.665891 | Pbca
BZPHAN_exp_cd44 | 1.200589 | -104.387 | 0.661051 | Pbcn
BZPHAN_exp_cb111 | 1.214552 | -104.327 | 0.670769 | Pbca
BZPHAN_exp_dd96 | 1.1992 | -104.262 | 0.663769 | C2/c
BZPHAN_exp_ce65 | 1.201689 | -104.256 | 0.662035 | Pbcn
BZPHAN_exp_ce123 | 1.17727 | -104.133 | 0.649462 | Pbcn
BZPHAN_exp_cd85 | 1.201859 | -104.023 | 0.663543 | Pbcn
BZPHAN_exp_bb103 | 1.205364 | -103.772 | 0.665858 | P21212
BZPHAN_exp_ce62 | 1.201109 | -103.709 | 0.662334 | Pbcn
BZPHAN_exp_cd60 | 1.223387 | -103.682 | 0.673668 | Pbcn
BZPHAN_exp_au95 | 1.219254 | -103.673 | 0.673804 | Pna21
BZPHAN_exp_ar69 | 1.234439 | -103.653 | 0.680336 | Pnn2
BZPHAN_exp_da40 | 1.1864 | -103.536 | 0.658934 | Cc
BZPHAN_exp_ar34 | 1.223177 | -103.354 | 0.674036 | Pnn2
BZPHAN_exp_cc90 | 1.184037 | -103.317 | 0.654685 | Pbca
BZPHAN_exp_bb68 | 1.214847 | -103.239 | 0.670054 | P21212
BZPHAN_exp_cd135 | 1.225351 | -103.226 | 0.672758 | Pbcn
BZPHAN_exp_da72 | 1.18096 | -103.187 | 0.653485 | Cc
BZPHAN_exp_ad92 | 1.196375 | -103.104 | 0.661058 | Pc
BZPHAN_exp_aj66 | 1.200855 | -102.772 | 0.65998 | P2/c
BZPHAN_exp_bf71 | 1.213585 | -102.654 | 0.669277 | Pna21
BZPHAN_exp_ay56 | 1.202034 | -102.388 | 0.668335 | Pca21
BZPHAN_exp_ad71 | 1.214743 | -102.366 | 0.669083 | Pc
BZPHAN_exp_bg28 | 1.20002 | -102.247 | 0.66068 | Pba2
BZPHAN_exp_ad20 | 1.203529 | -101.886 | 0.661521 | Pc
BZPHAN_exp_ce72 | 1.167838 | -101.868 | 0.644275 | Pbcn
BZPHAN_exp_aw67 | 1.183396 | -101.844 | 0.654749 | Pba2
BZPHAN_exp_cd138 | 1.173653 | -101.825 | 0.647321 | Pbcn
BZPHAN_exp_cd76 | 1.206764 | -101.59 | 0.665095 | Pbcn
BZPHAN_exp_ad63 | 1.209166 | -101.467 | 0.663836 | Pc
BZPHAN_exp_ad67 | 1.182579 | -101.166 | 0.653742 | Pc
BZPHAN_exp_bb78 | 1.191381 | -101.081 | 0.657402 | P21212
BZPHAN_exp_ad91 | 1.195281 | -100.96 | 0.65377 | Pc
BZPHAN_exp_ad61 | 1.157695 | -100.653 | 0.640609 | Pc
BZPHAN_exp_bh95 | 1.180996 | -99.982 | 0.64856 | Pca21
BZPHAN_exp_ce90 | 1.178059 | -99.767 | 0.649015 | Pbcn
BZPHAN_exp_ad96 | 1.166757 | -99.722 | 0.643173 | Pc
BZPHAN_exp_ar62 | 1.159839 | -97.92 | 0.637411 | Pnn2
BZPHAN_exp_ad87 | 1.172044 | -95.39 | 0.645558 | Pc