## BenzophenanthreneC_forxls
Filename | Density 1 /gcm-3 | Lattice Energy 1 /kJmol-1 | Packing Coefficient 1 | Space Group | Experimental Info
BZPHAN_dfaq21_aq21 | 1.282624 | -106.447 | 0.723673 | P212121 | BZPHAN01 (Form I)
BZPHAN_dfah9_ah9 | 1.282325 | -106.35 | 0.728273 | P21 | BZPHAN01 (Form I)
BZPHAN_dfap24_ap24 | 1.281885 | -106.323 | 0.724542 | P21212 | BZPHAN01 (Form I)
BZPHAN_dfeo1_eo1 | 1.282724 | -106.519 | 0.723775 | P212121 | BZPHAN01 (Form IE)
BZPHAN_dfam1_am1 | 1.329327 | -106.122 | 0.751172 | P21/n
BZPHAN_dfam13_am13 | 1.285937 | -105.371 | 0.727185 | P21/n
BZPHAN_dfaq6_aq6 | 1.288869 | -105.212 | 0.729312 | P212121
BZPHAN_dfaq10_aq10 | 1.288017 | -105.086 | 0.728572 | P212121
BZPHAN_dfaz11_az11 | 1.306977 | -104.586 | 0.741215 | P212121
BZPHAN_dfaz20_az20 | 1.305654 | -104.263 | 0.740044 | P212121
BZPHAN_dfaf13_af13 | 1.303487 | -104.188 | 0.737998 | P21