## UracilA_forxls
Filename | Density 1 /gcm-3 | Lattice Energy 1 /kJmol-1 | Unit Cell Free Energy 1 /kJmol-1 | Packing Coefficient 1 | Space Group | Experimental Info
URACIL_opt_am7 | 1.558757 | -100.321 | -117.42 | 0.730112 | P21/c | URACIL (Form I)
URACIL_opt_da12 | 1.56364 | -101.541 | -116.576 | 0.734932 | Cc
URACIL_opt_ai46 | 1.553734 | -101.518 | -119.249 | 0.726578 | P21/c
URACIL_opt_cd105 | 1.556268 | -101.491 | 0 | 0.728053 | P2111
URACIL_opt_am100 | 1.543382 | -101.384 | -118.597 | 0.726815 | P21/c
URACIL_opt_ca96 | 1.535472 | -101.171 | -117.193 | 0.724295 | P-1
URACIL_opt_am36 | 1.547347 | -100.994 | -118.449 | 0.725985 | P21/n
URACIL_opt_ca59 | 1.582341 | -100.877 | -116.48 | 0.74632 | P-1
URACIL_opt_ab72 | 1.564093 | -100.874 | -117.306 | 0.736196 | P-1
URACIL_opt_am10 | 1.581978 | -100.803 | -118.261 | 0.745428 | P21/c
URACIL_opt_aj39 | 1.555037 | -100.761 | 0 | 0.728008 | P2/c
URACIL_opt_cb99 | 1.523403 | -100.734 | -118.672 | 0.716473 | Pbca
URACIL_opt_am2 | 1.543817 | -100.718 | -117.039 | 0.725439 | P21/c
URACIL_opt_dc6 | 1.56704 | -100.674 | 0 | 0.734535 | C-1
URACIL_opt_ak38 | 1.549373 | -100.665 | -118.301 | 0.727463 | P21/c
URACIL_opt_cb66 | 1.569554 | -100.584 | 0 | 0.739374 | P2111
URACIL_opt_fa23 | 1.571669 | -100.475 | -120.895 | 0.739713 | P21
URACIL_opt_ay96 | 1.549354 | -100.406 | -119.088 | 0.732108 | P1121
URACIL_opt_ab40 | 1.570203 | -100.39 | -117.961 | 0.737892 | P-1
URACIL_opt_de95 | 1.5398 | -100.364 | -116.258 | 0.723535 | C2/c
URACIL_opt_dd16 | 1.58297 | -100.319 | 0 | 0.740858 | C1
URACIL_opt_fa29 | 1.576518 | -100.316 | -116.418 | 0.742312 | P21/c
URACIL_opt_am81 | 1.557462 | -100.212 | -116.378 | 0.731675 | P21/c
URACIL_opt_fc82 | 1.576051 | -100.198 | -117.737 | 0.743087 | P21/c
URACIL_opt_cb100 | 1.536475 | -99.966 | -118.162 | 0.723423 | Pbc21
URACIL_opt_dd49 | 1.55221 | -99.887 | -116.774 | 0.727203 | C2/c
URACIL_opt_fc91 | 1.556334 | -99.852 | -120.486 | 0.732072 | P21/c
URACIL_opt_am82 | 1.552198 | -99.815 | -116.11 | 0.731354 | P21/c
URACIL_opt_cd7 | 1.542428 | -99.793 | -116.742 | 0.725218 | Pbcn
URACIL_opt_cc34 | 1.572868 | -99.792 | 0 | 0.744675 | P1121
URACIL_opt_cc33 | 1.572906 | -99.774 | 0 | 0.744667 | P1121
URACIL_opt_fa31 | 1.5727 | -99.764 | 0 | 0.744023 | P21/c
URACIL_opt_am65 | 1.532947 | -99.746 | 0 | 0.71958 | P21/c
URACIL_opt_dc27 | 1.58177 | -99.664 | -117.939 | 0.746867 | C2/c
URACIL_opt_av17 | 1.525752 | -99.656 | -118.082 | 0.714225 | Pa
URACIL_opt_fa15 | 1.567437 | -99.57 | 0 | 0.740333 | P21/c
URACIL_opt_ap38 | 1.542575 | -99.433 | 0 | 0.727583 | P1
URACIL_opt_au79 | 1.544191 | -99.428 | -120.059 | 0.725123 | Pna21
URACIL_opt_cd1 | 1.566507 | -99.419 | -116.606 | 0.739184 | Pbcn
URACIL_opt_ca17 | 1.56386 | -99.381 | -114.678 | 0.736198 | P-1
URACIL_opt_cb64 | 1.549164 | -99.323 | -116.174 | 0.73207 | P212121
URACIL_opt_fc51 | 1.544751 | -99.291 | -116.628 | 0.724623 | P21/n
URACIL_opt_ab44 | 1.53855 | -99.265 | -115.086 | 0.726062 | P-1
URACIL_opt_ad41 | 1.547449 | -99.201 | -130.814 | 0.730664 | Pc
URACIL_opt_fc47 | 1.577445 | -99.176 | -114.798 | 0.742785 | P21/n
URACIL_opt_au19 | 1.534297 | -98.958 | -120.406 | 0.719298 | Pna21
URACIL_opt_ak45 | 1.54158 | -98.93 | -116.992 | 0.720452 | P21/c
URACIL_opt_fa50 | 1.589562 | -98.915 | -116.305 | 0.744858 | P21/c
URACIL_opt_bf65 | 1.584283 | -98.838 | -116.452 | 0.74431 | Pn11
URACIL_opt_ce29 | 1.539186 | -98.773 | 0 | 0.724671 | P11n
URACIL_opt_av8 | 1.551802 | -98.666 | -116.256 | 0.731052 | Pna21
URACIL_opt_be13 | 1.55191 | -98.577 | -98.577 | 0.728093 | Pnn2
URACIL_opt_ay13 | 1.595304 | -98.564 | -116.19 | 0.751164 | Pa
URACIL_opt_ak44 | 1.526154 | -98.555 | -116.077 | 0.71399 | P21/c
URACIL_opt_af76 | 1.534462 | -98.551 | -116.158 | 0.719522 | P21
URACIL_opt_ak75 | 1.583025 | -98.446 | -117.423 | 0.743611 | P21/c
URACIL_opt_dc53 | 1.56483 | -98.428 | 0 | 0.73871 | C2/c
URACIL_opt_aj30 | 1.562823 | -98.369 | 0 | 0.733475 | P2/c
URACIL_opt_ai41 | 1.578044 | -98.347 | -116.935 | 0.745303 | P21/c
URACIL_opt_am72 | 1.562451 | -98.313 | -116.719 | 0.73943 | P21/c
URACIL_opt_cc2 | 1.539689 | -98.252 | -116.807 | 0.723572 | Pbca
URACIL_opt_am28 | 1.503555 | -98.15 | -116.045 | 0.699176 | P21/c
URACIL_opt_am75 | 1.51239 | -98.139 | -116.349 | 0.710426 | P21/n
URACIL_opt_cc93 | 1.574504 | -98.123 | -117.477 | 0.744292 | Pbc21
URACIL_opt_am4 | 1.51098 | -98.117 | -116.337 | 0.709704 | P21/n
URACIL_opt_da104 | 1.56262 | -98.113 | -110.826 | 0.733944 | Cc
URACIL_opt_cd86 | 1.523658 | -97.865 | -116.52 | 0.71186 | Pbcn
URACIL_opt_cd81 | 1.512531 | -97.809 | 0 | 0.713074 | P2111
URACIL_opt_aq5 | 1.497272 | -97.781 | -116.717 | 0.702375 | P21
URACIL_opt_dd87 | 1.58909 | -97.749 | -112.849 | 0.746517 | C2/c
URACIL_opt_ap78 | 1.517232 | -97.731 | 0 | 0.713646 | P1
URACIL_opt_de20 | 1.57401 | -97.728 | -116.259 | 0.742483 | C2/c
URACIL_opt_ak15 | 1.576978 | -97.684 | -114.852 | 0.741963 | P21/c
URACIL_opt_fc42 | 1.586202 | -97.579 | -115.214 | 0.745108 | P21/n
URACIL_opt_cd102 | 1.534776 | -97.478 | 0 | 0.723936 | P1121
URACIL_opt_de39 | 1.57391 | -97.478 | -115.849 | 0.744175 | C2/c
URACIL_opt_ar70 | 1.491159 | -97.416 | 0 | 0.693369 | Pnn2
URACIL_opt_ar11 | 1.494335 | -97.412 | 0 | 0.69893 | Pnn2
URACIL_opt_cb11 | 1.492761 | -97.306 | 0 | 0.703079 | P1
URACIL_opt_af7 | 1.608209 | -97.174 | -114.554 | 0.760525 | P21
URACIL_opt_cb53 | 1.499934 | -97.13 | 0 | 0.70765 | P1
URACIL_opt_fc60 | 1.521801 | -97.08 | -115.06 | 0.712438 | Pc
URACIL_opt_fa87 | 1.512607 | -97.076 | -116.466 | 0.711176 | P21/c
URACIL_opt_ad3 | 1.577664 | -97.061 | 0 | 0.747837 | Pc
URACIL_opt_av23 | 1.525265 | -96.93 | 0 | 0.716637 | P1
URACIL_opt_av67 | 1.525247 | -96.929 | 0 | 0.716251 | P1
URACIL_opt_aq73 | 1.609083 | -96.918 | -116.001 | 0.762806 | P212121
URACIL_opt_ak16 | 1.588848 | -96.886 | -113.111 | 0.749463 | P21/c
URACIL_opt_fc90 | 1.572405 | -96.884 | -116.228 | 0.741022 | P21/c
URACIL_opt_bb19 | 1.520569 | -96.88 | -114.515 | 0.713495 | P2111
URACIL_opt_av62 | 1.531576 | -96.866 | -114.998 | 0.717934 | Pna21
URACIL_opt_bb55 | 1.590395 | -96.866 | -115.386 | 0.754242 | P2111
URACIL_opt_aj1 | 1.558761 | -96.842 | 0 | 0.735306 | P-1
URACIL_opt_ce45 | 1.532358 | -96.836 | -115.321 | 0.7182 | Pbcn
URACIL_opt_av40 | 1.513383 | -96.793 | -114.605 | 0.71238 | Pna21
URACIL_opt_bd56 | 1.585313 | -96.733 | -116.123 | 0.745012 | Pna21
URACIL_opt_fc79 | 1.586598 | -96.731 | -114.472 | 0.746383 | P21/c
URACIL_opt_de82 | 1.55646 | -96.699 | -114 | 0.730872 | C2/c
URACIL_opt_bh24 | 1.506437 | -96.691 | -116.255 | 0.709068 | Pa
URACIL_opt_fc5 | 1.603012 | -96.689 | -115.925 | 0.760006 | P21/c
URACIL_opt_fc35 | 1.602719 | -96.688 | -116.001 | 0.759114 | P21/n
URACIL_opt_af45 | 1.58991 | -96.533 | -113.293 | 0.753191 | P21
URACIL_opt_bj20 | 1.582047 | -96.407 | -114.29 | 0.744722 | P1121
URACIL_opt_fa79 | 1.533213 | -96.4 | -113.506 | 0.721697 | P21/c
URACIL_opt_de67 | 1.53456 | -96.373 | 0 | 0.718546 | C1
URACIL_opt_fc27 | 1.581952 | -96.278 | -114.826 | 0.748854 | P21/n
URACIL_opt_ai14 | 1.534624 | -96.269 | -115.21 | 0.717913 | P21/c
URACIL_opt_dd4 | 1.51399 | -96.163 | -116.105 | 0.711207 | C2/c
URACIL_opt_aq9 | 1.562397 | -96.076 | -114.467 | 0.734411 | P212121
URACIL_opt_cd11 | 1.558756 | -96.043 | -113.67 | 0.734559 | Pbcn
URACIL_opt_ai97 | 1.557849 | -96.032 | -112.897 | 0.731886 | P21/c
URACIL_opt_av1 | 1.552143 | -96.009 | -113.596 | 0.733897 | Pna21
URACIL_opt_cd78 | 1.579131 | -95.979 | -112.963 | 0.740876 | Pbcn
URACIL_opt_am103 | 1.549419 | -95.974 | 0 | 0.731155 | P21/n
URACIL_opt_aq92 | 1.562185 | -95.973 | -115.748 | 0.739286 | P212121
URACIL_opt_ay84 | 1.55763 | -95.963 | -111.841 | 0.734798 | Pa
URACIL_opt_az72 | 1.589841 | -95.956 | -113.619 | 0.748723 | P212121
URACIL_opt_al57 | 1.549661 | -95.926 | 0 | 0.731451 | P2/c
URACIL_opt_bj4 | 1.587411 | -95.882 | -116.252 | 0.753051 | P1121
URACIL_opt_bj91 | 1.577935 | -95.609 | -114.639 | 0.749409 | P1121
URACIL_opt_de2 | 1.53607 | -95.562 | -115.339 | 0.721964 | C2/c
URACIL_opt_bb20 | 1.588472 | -95.542 | 0 | 0.753747 | P21212
URACIL_opt_dc18 | 1.55281 | -95.409 | 0 | 0.733064 | C2/c
URACIL_opt_bh51 | 1.5852 | -95.381 | 0 | 0.754173 | Pca21
URACIL_opt_al39 | 1.55763 | -95.362 | 0 | 0.742487 | P2/c
URACIL_opt_fa83 | 1.582519 | -95.341 | -113.473 | 0.748963 | P21/c
URACIL_opt_av32 | 1.552195 | -95.303 | -114.637 | 0.733186 | Pna21
URACIL_opt_ak73 | 1.524981 | -95.287 | -111.895 | 0.718266 | P21/c
URACIL_opt_az5 | 1.562431 | -95.278 | -114.802 | 0.734777 | P212121
URACIL_opt_ai81 | 1.557621 | -95.239 | 0 | 0.732185 | P21/c
URACIL_opt_fa88 | 1.577618 | -95.206 | -114.038 | 0.746651 | P21/c
URACIL_opt_cb1 | 1.499623 | -95.203 | -115.809 | 0.704483 | Pbca
URACIL_opt_de9 | 1.56186 | -95.172 | 0 | 0.741477 | C2/c
URACIL_opt_au35 | 1.565 | -95.166 | -95.166 | 0.742619 | Pna21
URACIL_opt_ai43 | 1.550266 | -95.154 | -114.788 | 0.727956 | P21/c
URACIL_opt_aw23 | 1.544973 | -95.085 | -111.55 | 0.727049 | Pb11
URACIL_opt_ai61 | 1.558057 | -95.007 | 0 | 0.732351 | P21/c
URACIL_opt_cc12 | 1.54532 | -94.985 | -115.324 | 0.730386 | Pbc21
URACIL_opt_aq3 | 1.527894 | -94.958 | 0 | 0.719487 | P212121
URACIL_opt_aq88 | 1.534253 | -94.927 | -114.001 | 0.725964 | P212121
URACIL_opt_aj36 | 1.532706 | -94.828 | -122.552 | 0.723884 | P2/c
URACIL_opt_db50 | 1.54922 | -94.815 | -127.071 | 0.729097 | C2
URACIL_opt_aj17 | 1.52173 | -94.707 | -112.214 | 0.715545 | Pc
URACIL_opt_db20 | 1.55834 | -94.67 | 0 | 0.729484 | C2
URACIL_opt_cd66 | 1.513506 | -94.661 | 0 | 0.708546 | P1121/n
URACIL_opt_ak24 | 1.506308 | -94.637 | -113.433 | 0.70543 | P21/c
URACIL_opt_ai48 | 1.568016 | -94.634 | -112.64 | 0.737627 | P21/c
URACIL_opt_av96 | 1.476184 | -94.618 | -111.824 | 0.691761 | Pna21
URACIL_opt_al12 | 1.517935 | -94.608 | 0 | 0.716444 | P2/c
URACIL_opt_aj49 | 1.527593 | -94.603 | 0 | 0.716823 | P2/c
URACIL_opt_aj37 | 1.497218 | -94.601 | -121.225 | 0.706866 | P2/c
URACIL_opt_de31 | 1.55191 | -94.589 | -112.965 | 0.733353 | C2/c
URACIL_opt_bd50 | 1.552552 | -94.582 | -128.792 | 0.733372 | Pna21
URACIL_opt_ai58 | 1.487533 | -94.577 | -111.518 | 0.697718 | P21/c
URACIL_opt_de71 | 1.54831 | -94.546 | -112.663 | 0.731175 | C2/c
URACIL_opt_db58 | 1.54586 | -94.453 | -126.295 | 0.731879 | C2
URACIL_opt_ai64 | 1.554579 | -94.432 | -113.298 | 0.733991 | P21/c
URACIL_opt_av85 | 1.498336 | -94.426 | -113.192 | 0.705483 | Pna21
URACIL_opt_dc10 | 1.52297 | -94.331 | 0 | 0.715283 | C2/c
URACIL_opt_de38 | 1.52314 | -94.322 | 0 | 0.715283 | C2/c
URACIL_opt_cc19 | 1.581249 | -94.308 | 0 | 0.747581 | Pbc21
URACIL_opt_ai89 | 1.546409 | -94.275 | -112.593 | 0.72781 | P21/c
URACIL_opt_dd18 | 1.52576 | -94.202 | 0 | 0.71626 | C2/c
URACIL_opt_am1 | 1.584874 | -94.127 | -112.514 | 0.751537 | P21/n
URACIL_opt_dc64 | 1.54969 | -94.118 | -94.118 | 0.730842 | C2/c
URACIL_opt_al59 | 1.566425 | -94.07 | 0 | 0.741783 | P2/c
URACIL_opt_aw66 | 1.483307 | -94.065 | 0 | 0.702057 | Pba2
URACIL_opt_aw34 | 1.507081 | -94.061 | 0 | 0.715326 | Pba2
URACIL_opt_av43 | 1.518677 | -94.033 | -114.022 | 0.71427 | Pna21
URACIL_opt_az32 | 1.549452 | -93.986 | -113.323 | 0.732188 | P212121
URACIL_opt_ar25 | 1.571711 | -93.953 | -112.72 | 0.739192 | Pnn2
URACIL_opt_ba38 | 1.492134 | -93.838 | 0 | 0.706089 | P21212
URACIL_opt_au23 | 1.574232 | -93.832 | -111.965 | 0.744032 | Pna21
URACIL_opt_av7 | 1.553019 | -93.822 | -119.277 | 0.734101 | Pna21
URACIL_opt_fc13 | 1.567028 | -93.765 | -113.231 | 0.744731 | P21/n
URACIL_opt_al19 | 1.480421 | -93.733 | 0 | 0.697586 | P2/c
URACIL_opt_ce68 | 1.557289 | -93.69 | -112.868 | 0.733898 | P21cn
URACIL_opt_cc73 | 1.577381 | -93.674 | 0 | 0.746876 | P1121
URACIL_opt_ak27 | 1.572523 | -93.663 | -115.504 | 0.743154 | P21/c
URACIL_opt_aj60 | 1.50759 | -93.629 | 0 | 0.70919 | P2/c
URACIL_opt_ai77 | 1.544326 | -93.566 | 0 | 0.724222 | P21/c
URACIL_opt_de66 | 1.54798 | -93.565 | -112.673 | 0.729425 | C2/c
URACIL_opt_ak9 | 1.538016 | -93.454 | 0 | 0.72345 | P21/c
URACIL_opt_de78 | 1.55116 | -93.435 | 0 | 0.732166 | C2/c
URACIL_opt_ay10 | 1.486955 | -93.346 | 0 | 0.703455 | Pca21
URACIL_opt_aj68 | 1.510903 | -93.324 | 0 | 0.715823 | P2/c
URACIL_opt_ar60 | 1.474661 | -93.314 | 0 | 0.690167 | Pnn2
URACIL_opt_cb96 | 1.582724 | -93.314 | -110.581 | 0.748118 | Pbca
URACIL_opt_af4 | 1.565144 | -93.243 | 0 | 0.736113 | P21
URACIL_opt_db24 | 1.54799 | -93.219 | -125.095 | 0.733829 | C2
URACIL_opt_fa52 | 1.567402 | -93.15 | -110.383 | 0.743702 | P21/c
URACIL_opt_db56 | 1.54822 | -93.132 | -124.901 | 0.734427 | C2
URACIL_opt_bb38 | 1.561642 | -93.107 | -118.046 | 0.739387 | P21212
URACIL_opt_av53 | 1.54119 | -93.105 | 0 | 0.727697 | Pna21
URACIL_opt_ai56 | 1.525756 | -93.076 | 0 | 0.717237 | P21/c
URACIL_opt_ai73 | 1.544594 | -93.058 | -112.004 | 0.725616 | P21/c
URACIL_opt_aj4 | 1.478188 | -93.047 | 0 | 0.69919 | P2/c
URACIL_opt_ai94 | 1.530548 | -93.037 | -117.876 | 0.720803 | P21/c
URACIL_opt_bj89 | 1.597525 | -92.929 | -111.072 | 0.759284 | P1121
URACIL_opt_cc80 | 1.55539 | -92.901 | 0 | 0.737352 | P1121
URACIL_opt_au62 | 1.553079 | -92.87 | -109.681 | 0.735495 | Pna21
URACIL_opt_ay85 | 1.503214 | -92.708 | -109.856 | 0.70591 | Pc11
URACIL_opt_av77 | 1.518341 | -92.673 | 0 | 0.71713 | Pna21
URACIL_opt_ce67 | 1.54559 | -92.637 | 0 | 0.734582 | P2111
URACIL_opt_am67 | 1.613667 | -92.548 | -109.296 | 0.765127 | P21/n
URACIL_opt_dc34 | 1.56687 | -92.503 | 0 | 0.739102 | C2/c
URACIL_opt_ai35 | 1.530372 | -92.491 | -109.778 | 0.719572 | P21/c
URACIL_opt_cc89 | 1.549938 | -92.473 | -112.19 | 0.733604 | Pbc21
URACIL_opt_cc37 | 1.54321 | -92.28 | 0 | 0.728058 | P1121
URACIL_opt_aj22 | 1.536592 | -92.232 | 0 | 0.724159 | P2/c
URACIL_opt_ai87 | 1.570553 | -92.122 | -109.122 | 0.740327 | P21/c
URACIL_opt_av63 | 1.587851 | -92.119 | 0 | 0.753933 | Pna21
URACIL_opt_bh30 | 1.581856 | -92.01 | -110.793 | 0.747127 | Pa
URACIL_opt_dc88 | 1.51765 | -91.959 | 0 | 0.711648 | C2/c
URACIL_opt_au27 | 1.542692 | -91.923 | 0 | 0.732229 | Pna21
URACIL_opt_cd67 | 1.572953 | -91.768 | 0 | 0.743074 | P2111
URACIL_opt_cc78 | 1.556443 | -91.766 | -113.046 | 0.739045 | Pbc21