## 4dimethylaminopyridiniummaleate
Filename | Density 1 /gcm-3 | Lattice Energy 1 /kJmol-1 | Packing Coefficient 1 | Space Group | Experimental Info
GUKVUE_opt_A15 | 1.335173 | -551.064 | 0.720504 | P21/c | GUKVUE (Form I)
GUKVUE_opt_A16 | 1.335027 | -551.049 | 0.720319 | P21/c | GUKVUE (Form I)
GUKVUE_opt_A27 | 1.327223 | -549.039 | 0.714148 | P21/c
GUKVUE_opt_A26 | 1.327248 | -549.032 | 0.714389 | P21/c
GUKVUE_opt_A163 | 1.299742 | -547.362 | 0.69877 | P21/a
GUKVUE_opt_A168 | 1.299662 | -547.345 | 0.701618 | P21/c
GUKVUE_opt_A22 | 1.346297 | -546.881 | 0.722215 | P21/c
GUKVUE_opt_A24 | 1.346311 | -546.858 | 0.722192 | P21/c
GUKVUE_opt_A11 | 1.321217 | -546.288 | 0.71257 | P-1
GUKVUE_opt_A534 | 1.321199 | -546.288 | 0.711399 | P-1
GUKVUE_opt_A12 | 1.321186 | -546.286 | 0.70855 | P-1
GUKVUE_opt_A536 | 1.321172 | -546.284 | 0.707331 | P-1
GUKVUE_opt_A208 | 1.285645 | -545.902 | 0.693396 | P21/c
GUKVUE_opt_A207 | 1.285565 | -545.883 | 0.693603 | P21/c
GUKVUE_opt_A45 | 1.355412 | -545.27 | 0.729647 | P21/n
GUKVUE_opt_A46 | 1.355558 | -545.26 | 0.728766 | P21/c
GUKVUE_opt_A5 | 1.298149 | -545.23 | 0.696553 | P21/c
GUKVUE_opt_A59 | 1.30589 | -544.659 | 0.70188 | P-1
GUKVUE_opt_A64 | 1.305896 | -544.658 | 0.702903 | P-1
GUKVUE_opt_A63 | 1.305667 | -544.611 | 0.704371 | P-1
GUKVUE_opt_A65 | 1.305666 | -544.611 | 0.70241 | P-1
GUKVUE_opt_A2 | 1.355697 | -544.535 | 0.728419 | P21/c
GUKVUE_opt_A1 | 1.355678 | -544.534 | 0.728082 | P21/c
GUKVUE_opt_A31 | 1.352255 | -544.277 | 0.726296 | P212121
GUKVUE_opt_A32 | 1.352162 | -544.269 | 0.726252 | P212121
GUKVUE_opt_A28 | 1.31291 | -543.838 | 0.706445 | P21/c
GUKVUE_opt_A29 | 1.312796 | -543.819 | 0.710238 | P21/c
GUKVUE_opt_A84 | 1.316142 | -543.774 | 0.705645 | P-1
GUKVUE_opt_A171 | 1.316111 | -543.769 | 0.706881 | P-1
GUKVUE_opt_A172 | 1.316251 | -543.755 | 0.707175 | P-1
GUKVUE_opt_A88 | 1.316065 | -543.736 | 0.708743 | P-1
GUKVUE_opt_A71 | 1.324065 | -543.506 | 0.711415 | P21/c
GUKVUE_opt_A102 | 1.319176 | -543.422 | 0.708898 | P21/c
GUKVUE_opt_A72 | 1.333581 | -543.419 | 0.714707 | P21/c
GUKVUE_opt_A56 | 1.333875 | -543.413 | 0.714936 | P21/c
GUKVUE_opt_A57 | 1.333613 | -543.388 | 0.714717 | P21/c
GUKVUE_opt_A48 | 1.346978 | -543.387 | 0.723698 | P21/c
GUKVUE_opt_A49 | 1.346968 | -543.378 | 0.723624 | P21/n
GUKVUE_opt_A101 | 1.319039 | -543.271 | 0.709804 | P21/n
GUKVUE_opt_A193 | 1.318105 | -542.895 | 0.709646 | C2/c
GUKVUE_opt_A197 | 1.318116 | -542.877 | 0.709656 | C2/c
GUKVUE_opt_A83 | 1.335431 | -542.832 | 0.718382 | Pna21
GUKVUE_opt_A87 | 1.335332 | -542.805 | 0.718286 | Pna21
GUKVUE_opt_A80 | 1.344042 | -542.641 | 0.725079 | Pna21
GUKVUE_opt_A82 | 1.344015 | -542.63 | 0.725032 | Pna21
GUKVUE_opt_A860 | 1.26604 | -542.609 | 0.678403 | Pbcn
GUKVUE_opt_A850 | 1.266052 | -542.599 | 0.678382 | Pbcn
GUKVUE_opt_A8 | 1.355209 | -542.591 | 0.729547 | Pbca
GUKVUE_opt_A7 | 1.355242 | -542.587 | 0.729321 | Pbca
GUKVUE_opt_A121 | 1.314897 | -542.537 | 0.704134 | P-1
GUKVUE_opt_A989 | 1.299364 | -542.532 | 0.697439 | P21/c
GUKVUE_opt_A376 | 1.299277 | -542.519 | 0.700208 | P21/a
GUKVUE_opt_A285 | 1.299314 | -542.518 | 0.696297 | P21/c
GUKVUE_opt_A990 | 1.299309 | -542.516 | 0.698817 | P21/a
GUKVUE_opt_A124 | 1.314799 | -542.512 | 0.705593 | P-1
GUKVUE_opt_A126 | 1.31701 | -542.5 | 0.710463 | P-1
GUKVUE_opt_A284 | 1.299097 | -542.487 | 0.698765 | P21/c
GUKVUE_opt_A127 | 1.316948 | -542.485 | 0.708364 | P-1
GUKVUE_opt_A384 | 1.299092 | -542.477 | 0.698969 | P21/c
GUKVUE_opt_A183 | 1.316506 | -542.469 | 0.707493 | P21/c
GUKVUE_opt_A184 | 1.31634 | -542.444 | 0.706369 | P21/c
GUKVUE_opt_A357 | 1.291986 | -542.379 | 0.694778 | P21/c
GUKVUE_opt_A358 | 1.291965 | -542.368 | 0.694801 | P21/c
GUKVUE_opt_A91 | 1.319439 | -542.345 | 0.710157 | P-1
GUKVUE_opt_A165 | 1.322228 | -542.259 | 0.713101 | P212121
GUKVUE_opt_A164 | 1.322226 | -542.257 | 0.713912 | P212121
GUKVUE_opt_A839 | 1.316563 | -542.067 | 0.705403 | P-1
GUKVUE_opt_A240 | 1.292826 | -542.032 | 0.693807 | P-1
GUKVUE_opt_A241 | 1.292709 | -541.994 | 0.691626 | P-1
GUKVUE_opt_A18 | 1.366269 | -541.982 | 0.734547 | P21/c
GUKVUE_opt_A17 | 1.366308 | -541.979 | 0.734374 | P21/c
GUKVUE_opt_A143 | 1.326468 | -541.896 | 0.71923 | P1
GUKVUE_opt_A589 | 1.27838 | -541.892 | 0.687558 | P-1
GUKVUE_opt_A962 | 1.297675 | -541.885 | 0.700917 | Pca21
GUKVUE_opt_A144 | 1.326441 | -541.876 | 0.719251 | P1
GUKVUE_opt_A592 | 1.278223 | -541.874 | 0.686226 | P-1
GUKVUE_opt_A965 | 1.297529 | -541.871 | 0.700841 | Pca21
GUKVUE_opt_A58 | 1.359637 | -541.862 | 0.731806 | P-1
GUKVUE_opt_A60 | 1.359684 | -541.809 | 0.728859 | P-1
GUKVUE_opt_A331 | 1.279602 | -541.711 | 0.689497 | P21/n
GUKVUE_opt_A333 | 1.279616 | -541.698 | 0.689418 | P21/n
GUKVUE_opt_A99 | 1.306279 | -541.663 | 0.704539 | P-1
GUKVUE_opt_A97 | 1.30613 | -541.645 | 0.700223 | P-1
GUKVUE_opt_A118 | 1.312611 | -541.579 | 0.704614 | P21
GUKVUE_opt_A73 | 1.34383 | -541.57 | 0.723924 | Pna21
GUKVUE_opt_A119 | 1.31257 | -541.565 | 0.705795 | P21
GUKVUE_opt_A74 | 1.34379 | -541.564 | 0.723904 | Pna21
GUKVUE_opt_A90 | 1.321169 | -541.548 | 0.711001 | P-1
GUKVUE_opt_A20 | 1.350332 | -541.414 | 0.726192 | Pbcn
GUKVUE_opt_A279 | 1.321143 | -541.402 | 0.712625 | P21/c
GUKVUE_opt_A25 | 1.350259 | -541.389 | 0.726165 | Pbcn
GUKVUE_opt_A281 | 1.321017 | -541.369 | 0.712575 | P21/c
GUKVUE_opt_A342 | 1.300293 | -541.369 | 0.701948 | P21
GUKVUE_opt_A155 | 1.321605 | -541.337 | 0.710556 | P1
GUKVUE_opt_A345 | 1.300298 | -541.331 | 0.703723 | P21
GUKVUE_opt_A156 | 1.321489 | -541.311 | 0.710482 | P1
GUKVUE_opt_A385 | 1.302718 | -541.178 | 0.700832 | P-1
GUKVUE_opt_A129 | 1.300993 | -541.177 | 0.698899 | P21/c
GUKVUE_opt_A258 | 1.306141 | -541.174 | 0.704554 | P21/c
GUKVUE_opt_A259 | 1.306103 | -541.146 | 0.701236 | P21/c
GUKVUE_opt_A505 | 1.289791 | -541.141 | 0.688638 | P21/c
GUKVUE_opt_A509 | 1.289805 | -541.141 | 0.689534 | P212121
GUKVUE_opt_A504 | 1.289804 | -541.14 | 0.688652 | P21/c
GUKVUE_opt_A130 | 1.300843 | -541.139 | 0.698953 | P21/c
GUKVUE_opt_A508 | 1.289804 | -541.138 | 0.697382 | Pna21
GUKVUE_opt_A42 | 1.314559 | -541.075 | 0.70817 | Ia
GUKVUE_opt_A43 | 1.314522 | -541.062 | 0.708951 | Cc
GUKVUE_opt_A431 | 1.267694 | -541.035 | 0.683036 | P21/c
GUKVUE_opt_A434 | 1.267679 | -541.028 | 0.683006 | P21/c
GUKVUE_opt_A55 | 1.304139 | -541.002 | 0.70371 | P-1
GUKVUE_opt_A109 | 1.35586 | -540.957 | 0.729782 | P21/c
GUKVUE_opt_A110 | 1.355835 | -540.917 | 0.7298 | P21/c
GUKVUE_opt_A187 | 1.298758 | -540.882 | 0.701955 | P21/c
GUKVUE_opt_A381 | 1.3043 | -540.87 | 0.698863 | P-1
GUKVUE_opt_A237 | 1.298666 | -540.868 | 0.699264 | P21/n
GUKVUE_opt_A188 | 1.298656 | -540.866 | 0.699271 | P21/n
GUKVUE_opt_A178 | 1.319667 | -540.865 | 0.711484 | P21/c
GUKVUE_opt_A809 | 1.319626 | -540.857 | 0.70742 | P21/c
GUKVUE_opt_A235 | 1.298694 | -540.856 | 0.699878 | P21/c
GUKVUE_opt_A182 | 1.319636 | -540.853 | 0.708852 | P21/c
GUKVUE_opt_A820 | 1.319586 | -540.842 | 0.709194 | P21/c
GUKVUE_opt_A54 | 1.303966 | -540.797 | 0.702608 | P-1
GUKVUE_opt_A133 | 1.332871 | -540.792 | 0.714749 | P21212
GUKVUE_opt_A131 | 1.332921 | -540.777 | 0.714804 | P21212
GUKVUE_opt_A222 | 1.320557 | -540.689 | 0.709742 | C2/c
GUKVUE_opt_A225 | 1.320376 | -540.631 | 0.709692 | C2/c
GUKVUE_opt_A702 | 1.278502 | -540.613 | 0.687381 | P21/n
GUKVUE_opt_A701 | 1.278433 | -540.605 | 0.685377 | P21/c
GUKVUE_opt_A33 | 1.338801 | -540.562 | 0.722001 | Ic
GUKVUE_opt_A30 | 1.338604 | -540.544 | 0.721852 | Ic
GUKVUE_opt_A134 | 1.353437 | -540.455 | 0.727599 | P21/c
GUKVUE_opt_A132 | 1.353412 | -540.435 | 0.72868 | P21/c
GUKVUE_opt_A874 | 1.264666 | -540.386 | 0.682442 | P-1
GUKVUE_opt_A783 | 1.264643 | -540.376 | 0.676988 | P-1
GUKVUE_opt_A875 | 1.264676 | -540.343 | 0.681948 | P-1
GUKVUE_opt_A784 | 1.264643 | -540.338 | 0.67727 | P-1
GUKVUE_opt_A192 | 1.31023 | -540.321 | 0.705835 | P21/n
GUKVUE_opt_A44 | 1.356236 | -540.222 | 0.731606 | P21/c
GUKVUE_opt_A47 | 1.356218 | -540.193 | 0.731372 | P21/n
GUKVUE_opt_A167 | 1.303106 | -540.157 | 0.703983 | P-1
GUKVUE_opt_A166 | 1.303071 | -540.153 | 0.703887 | P-1
GUKVUE_opt_A458 | 1.316071 | -539.947 | 0.708357 | C2/c
GUKVUE_opt_A248 | 1.315895 | -539.928 | 0.708171 | C2/c
GUKVUE_opt_A459 | 1.315975 | -539.918 | 0.7092 | C2/n
GUKVUE_opt_A251 | 1.315818 | -539.913 | 0.708232 | C2/c
GUKVUE_opt_A94 | 1.269842 | -539.86 | 0.682411 | P21/c
GUKVUE_opt_A93 | 1.26984 | -539.854 | 0.682455 | P21/a
GUKVUE_opt_A407 | 1.265374 | -539.822 | 0.682355 | A2/n
GUKVUE_opt_A135 | 1.358085 | -539.819 | 0.732399 | C2/c
GUKVUE_opt_A6 | 1.316748 | -539.807 | 0.710444 | P21/c
GUKVUE_opt_A406 | 1.265421 | -539.803 | 0.682156 | C2/c
GUKVUE_opt_A136 | 1.358031 | -539.74 | 0.732383 | C2/c
GUKVUE_opt_A557 | 1.333885 | -539.716 | 0.715982 | P21/c
GUKVUE_opt_A559 | 1.333881 | -539.699 | 0.716083 | P21/c
GUKVUE_opt_A305 | 1.308398 | -539.647 | 0.705911 | P21/c
GUKVUE_opt_A306 | 1.308393 | -539.635 | 0.705937 | P21/c
GUKVUE_opt_A561 | 1.286935 | -539.547 | 0.69372 | P21/c
GUKVUE_opt_A246 | 1.319407 | -539.518 | 0.709568 | Pna21
GUKVUE_opt_A435 | 1.279267 | -539.517 | 0.690416 | P21/c
GUKVUE_opt_A633 | 1.262158 | -539.515 | 0.675415 | P-1
GUKVUE_opt_A329 | 1.321579 | -539.514 | 0.71293 | A2/n
GUKVUE_opt_A567 | 1.286762 | -539.512 | 0.692815 | P21/c
GUKVUE_opt_A247 | 1.319337 | -539.509 | 0.709549 | Pna21
GUKVUE_opt_A731 | 1.321706 | -539.506 | 0.712258 | A2/a
GUKVUE_opt_A203 | 1.32167 | -539.505 | 0.712236 | C2/c
GUKVUE_opt_A324 | 1.321648 | -539.5 | 0.712243 | A2/a
GUKVUE_opt_A725 | 1.321506 | -539.5 | 0.712248 | C2/c
GUKVUE_opt_A432 | 1.278928 | -539.497 | 0.690287 | P21/c
GUKVUE_opt_A269 | 1.340071 | -539.493 | 0.719495 | C2/c
GUKVUE_opt_A915 | 1.327533 | -539.49 | 0.713902 | P212121
GUKVUE_opt_A204 | 1.321502 | -539.485 | 0.712208 | C2/c
GUKVUE_opt_A268 | 1.339956 | -539.484 | 0.719525 | C2/c
GUKVUE_opt_A908 | 1.327537 | -539.482 | 0.713953 | P212121
GUKVUE_opt_A606 | 1.259215 | -539.476 | 0.676979 | P21/c
GUKVUE_opt_A605 | 1.259283 | -539.469 | 0.678362 | P21/c
GUKVUE_opt_A271 | 1.323919 | -539.383 | 0.712731 | P21/c
GUKVUE_opt_A898 | 1.270122 | -539.379 | 0.682652 | P21/c
GUKVUE_opt_A270 | 1.323934 | -539.373 | 0.712754 | P21/c
GUKVUE_opt_A949 | 1.230326 | -539.373 | 0.656695 | P21/c
GUKVUE_opt_A895 | 1.27016 | -539.371 | 0.682752 | P21/c
GUKVUE_opt_A198 | 1.345482 | -539.254 | 0.72738 | P21/c
GUKVUE_opt_A623 | 1.26217 | -539.248 | 0.674271 | P-1
GUKVUE_opt_A113 | 1.345604 | -539.244 | 0.725127 | P21/c
GUKVUE_opt_A114 | 1.345581 | -539.233 | 0.725694 | P21/c
GUKVUE_opt_A199 | 1.345429 | -539.231 | 0.725661 | P21/c
GUKVUE_opt_A511 | 1.303915 | -539.23 | 0.700765 | P21/c
GUKVUE_opt_A512 | 1.303868 | -539.226 | 0.700527 | P21/c
GUKVUE_opt_A242 | 1.292629 | -539.205 | 0.69802 | P21/n
GUKVUE_opt_A244 | 1.292606 | -539.195 | 0.697986 | P21/n
GUKVUE_opt_A81 | 1.321022 | -539.14 | 0.712203 | P-1
GUKVUE_opt_A948 | 1.230397 | -539.134 | 0.657373 | P212121
GUKVUE_opt_A288 | 1.360599 | -539.042 | 0.734238 | Pna21
GUKVUE_opt_A4 | 1.364922 | -539.031 | 0.737486 | P212121
GUKVUE_opt_A642 | 1.261068 | -539.024 | 0.677814 | P21/a
GUKVUE_opt_A3 | 1.364913 | -539.021 | 0.737558 | P212121
GUKVUE_opt_A641 | 1.26091 | -538.988 | 0.677701 | P21/a
GUKVUE_opt_A209 | 1.340407 | -538.957 | 0.719949 | C2/c
GUKVUE_opt_A206 | 1.34038 | -538.951 | 0.719843 | C2/c
GUKVUE_opt_A79 | 1.321071 | -538.936 | 0.711909 | P-1
GUKVUE_opt_A67 | 1.355723 | -538.917 | 0.728931 | Pna21
GUKVUE_opt_A68 | 1.355866 | -538.901 | 0.728981 | Pna21
GUKVUE_opt_A170 | 1.314862 | -538.897 | 0.708635 | C2/c
GUKVUE_opt_A439 | 1.329214 | -538.895 | 0.714243 | P-1
GUKVUE_opt_A440 | 1.329236 | -538.885 | 0.715238 | P-1
GUKVUE_opt_A610 | 1.285402 | -538.874 | 0.690036 | P212121
GUKVUE_opt_A611 | 1.28528 | -538.837 | 0.689968 | P212121
GUKVUE_opt_A853 | 1.32173 | -538.811 | 0.713352 | P21/c
GUKVUE_opt_A854 | 1.32186 | -538.808 | 0.710421 | P21/c
GUKVUE_opt_A78 | 1.321718 | -538.807 | 0.712605 | P21/c
GUKVUE_opt_A169 | 1.314543 | -538.779 | 0.70832 | C2/c
GUKVUE_opt_A774 | 1.253963 | -538.768 | 0.675887 | P21/c
GUKVUE_opt_A490 | 1.264721 | -538.664 | 0.682688 | P-1
GUKVUE_opt_A491 | 1.26459 | -538.657 | 0.679387 | P-1
GUKVUE_opt_A492 | 1.321944 | -538.592 | 0.710881 | Pna21
GUKVUE_opt_A325 | 1.294262 | -538.582 | 0.698015 | P21
GUKVUE_opt_A496 | 1.321868 | -538.554 | 0.710765 | Pna21
GUKVUE_opt_A520 | 1.250885 | -538.525 | 0.676157 | P21
GUKVUE_opt_A524 | 1.250757 | -538.515 | 0.676411 | P21
GUKVUE_opt_A260 | 1.313594 | -538.514 | 0.706756 | P21/c
GUKVUE_opt_A261 | 1.313509 | -538.503 | 0.709888 | P21/c
GUKVUE_opt_A227 | 1.324447 | -538.481 | 0.714665 | P21
GUKVUE_opt_A733 | 1.328224 | -538.48 | 0.717704 | P21/c
GUKVUE_opt_A226 | 1.324533 | -538.469 | 0.713715 | P21
GUKVUE_opt_A488 | 1.323372 | -538.469 | 0.713464 | Cc
GUKVUE_opt_A489 | 1.323296 | -538.468 | 0.712607 | Cc
GUKVUE_opt_A734 | 1.328094 | -538.456 | 0.717673 | P21/c
GUKVUE_opt_A778 | 1.243112 | -538.431 | 0.669314 | P21/c
GUKVUE_opt_A780 | 1.24298 | -538.43 | 0.669193 | P21/c
GUKVUE_opt_A518 | 1.250669 | -538.38 | 0.668627 | P21/c
GUKVUE_opt_A522 | 1.25065 | -538.374 | 0.670673 | P21/c
GUKVUE_opt_A233 | 1.312632 | -538.359 | 0.703464 | P21/c
GUKVUE_opt_A236 | 1.312667 | -538.354 | 0.707988 | P21/c
GUKVUE_opt_A277 | 1.332321 | -538.352 | 0.717717 | P21/c
GUKVUE_opt_A375 | 1.312661 | -538.347 | 0.703509 | P21/c
GUKVUE_opt_A77 | 1.321863 | -538.328 | 0.712662 | P21/c
GUKVUE_opt_A98 | 1.356262 | -538.323 | 0.731321 | P212121
GUKVUE_opt_A283 | 1.332195 | -538.321 | 0.717685 | P21/c
GUKVUE_opt_A100 | 1.356264 | -538.311 | 0.72857 | P212121
GUKVUE_opt_A287 | 1.360655 | -538.25 | 0.734257 | Pna21
GUKVUE_opt_A455 | 1.286728 | -538.249 | 0.695958 | P21/c
GUKVUE_opt_A314 | 1.345918 | -538.23 | 0.722899 | P21/n
GUKVUE_opt_A460 | 1.286614 | -538.222 | 0.693108 | P21/c
GUKVUE_opt_A40 | 1.33571 | -538.204 | 0.720284 | Pbca
GUKVUE_opt_A486 | 1.286601 | -538.198 | 0.695874 | P21/c
GUKVUE_opt_A319 | 1.345971 | -538.196 | 0.722988 | P21/n
GUKVUE_opt_A41 | 1.335674 | -538.188 | 0.720269 | Pbca
GUKVUE_opt_A529 | 1.27263 | -538.112 | 0.682701 | P21/c
GUKVUE_opt_A372 | 1.339424 | -538.11 | 0.722114 | C2/c
GUKVUE_opt_A547 | 1.339442 | -538.109 | 0.722134 | C2/c
GUKVUE_opt_A530 | 1.272635 | -538.101 | 0.685966 | P21/c
GUKVUE_opt_A552 | 1.339429 | -538.095 | 0.721555 | I2/c
GUKVUE_opt_A373 | 1.339413 | -538.087 | 0.722072 | C2/c
GUKVUE_opt_A89 | 1.33933 | -538.033 | 0.721958 | P21/c
GUKVUE_opt_A243 | 1.296607 | -538.03 | 0.700267 | P21/c
GUKVUE_opt_A9 | 1.359929 | -538.015 | 0.734365 | P212121
GUKVUE_opt_A462 | 1.356028 | -538.008 | 0.732193 | P21/c
GUKVUE_opt_A245 | 1.29654 | -538.005 | 0.699967 | P21/c
GUKVUE_opt_A10 | 1.359899 | -537.982 | 0.734316 | P212121
GUKVUE_opt_A469 | 1.355903 | -537.973 | 0.728612 | P21/c
GUKVUE_opt_A603 | 1.302836 | -537.971 | 0.699371 | P21/c
GUKVUE_opt_A604 | 1.302832 | -537.963 | 0.699349 | P21/c
GUKVUE_opt_A92 | 1.339265 | -537.963 | 0.719074 | P21/c
GUKVUE_opt_A327 | 1.294642 | -537.944 | 0.695254 | P21
GUKVUE_opt_A152 | 1.300595 | -537.93 | 0.701894 | P21/c
GUKVUE_opt_A151 | 1.300598 | -537.929 | 0.700835 | P21/c
GUKVUE_opt_A122 | 1.363791 | -537.846 | 0.733753 | C2/c
GUKVUE_opt_A123 | 1.363757 | -537.828 | 0.733717 | C2/c
GUKVUE_opt_A636 | 1.297909 | -537.798 | 0.696281 | P21/c
GUKVUE_opt_A632 | 1.298051 | -537.796 | 0.69634 | P21/c
GUKVUE_opt_A76 | 1.36099 | -537.775 | 0.731368 | P21/c
GUKVUE_opt_A75 | 1.361051 | -537.774 | 0.730488 | P21/c
GUKVUE_opt_A769 | 1.254425 | -537.758 | 0.670097 | P21/c
GUKVUE_opt_A685 | 1.308137 | -537.664 | 0.704851 | P21/n
GUKVUE_opt_A107 | 1.314428 | -537.641 | 0.704724 | P21/a
GUKVUE_opt_A108 | 1.314442 | -537.633 | 0.704763 | P21/a
GUKVUE_opt_A321 | 1.286033 | -537.632 | 0.691202 | P21
GUKVUE_opt_A322 | 1.285765 | -537.619 | 0.691121 | P21
GUKVUE_opt_A688 | 1.307952 | -537.595 | 0.704788 | P21/n
GUKVUE_opt_A941 | 1.338936 | -537.594 | 0.719753 | P21/c
GUKVUE_opt_A616 | 1.308709 | -537.582 | 0.704768 | C2/c
GUKVUE_opt_A943 | 1.338809 | -537.573 | 0.719657 | P21/c
GUKVUE_opt_A53 | 1.338788 | -537.572 | 0.71966 | P21/c
GUKVUE_opt_A647 | 1.28659 | -537.563 | 0.691528 | C2
GUKVUE_opt_A619 | 1.308615 | -537.561 | 0.704727 | C2/c
GUKVUE_opt_A501 | 1.308447 | -537.558 | 0.70459 | C2/c
GUKVUE_opt_A340 | 1.289009 | -537.556 | 0.693231 | C2/c
GUKVUE_opt_A52 | 1.33888 | -537.553 | 0.719713 | P21/c
GUKVUE_opt_A457 | 1.305745 | -537.55 | 0.704071 | C2
GUKVUE_opt_A341 | 1.289036 | -537.545 | 0.693246 | C2/c
GUKVUE_opt_A456 | 1.305659 | -537.53 | 0.703918 | C2
GUKVUE_opt_A502 | 1.308307 | -537.525 | 0.704513 | C2/c
GUKVUE_opt_A388 | 1.283543 | -537.492 | 0.692835 | P21/c
GUKVUE_opt_A391 | 1.283489 | -537.47 | 0.692771 | P21/c
GUKVUE_opt_A232 | 1.316137 | -537.466 | 0.710482 | C2/c
GUKVUE_opt_A234 | 1.316155 | -537.451 | 0.710519 | C2/c
GUKVUE_opt_A19 | 1.359218 | -537.404 | 0.735011 | Pna21
GUKVUE_opt_A786 | 1.341627 | -537.372 | 0.725491 | P1
GUKVUE_opt_A792 | 1.341486 | -537.328 | 0.725447 | P1
GUKVUE_opt_A408 | 1.326413 | -537.322 | 0.715663 | C2/c
GUKVUE_opt_A409 | 1.325277 | -537.29 | 0.714975 | C2/c
GUKVUE_opt_A748 | 1.244158 | -537.155 | 0.670231 | P212121
GUKVUE_opt_A581 | 1.304565 | -537.146 | 0.700921 | P21/c
GUKVUE_opt_A749 | 1.244068 | -537.144 | 0.670202 | P212121
GUKVUE_opt_A467 | 1.293398 | -537.123 | 0.696664 | I2/c
GUKVUE_opt_A13 | 1.362922 | -537.12 | 0.737928 | Pna21
GUKVUE_opt_A468 | 1.293377 | -537.117 | 0.696692 | I2/c
GUKVUE_opt_A586 | 1.303511 | -537.117 | 0.70018 | P21/c
GUKVUE_opt_A301 | 1.324768 | -537.115 | 0.71288 | P21/c
GUKVUE_opt_A14 | 1.362935 | -537.109 | 0.738014 | Pna21
GUKVUE_opt_A299 | 1.324814 | -537.1 | 0.712853 | P21/c
GUKVUE_opt_A337 | 1.301789 | -537.091 | 0.699759 | P21/c
GUKVUE_opt_A162 | 1.332059 | -537.089 | 0.716948 | P21
GUKVUE_opt_A112 | 1.292638 | -537.086 | 0.694745 | P212121
GUKVUE_opt_A336 | 1.3018 | -537.086 | 0.700931 | P21/c
GUKVUE_opt_A729 | 1.26988 | -537.086 | 0.683059 | C2/c
GUKVUE_opt_A947 | 1.241483 | -537.072 | 0.668306 | P21/a
GUKVUE_opt_A111 | 1.29252 | -537.071 | 0.694687 | P212121
GUKVUE_opt_A311 | 1.297949 | -537.066 | 0.704569 | Pna21
GUKVUE_opt_A205 | 1.338391 | -537.061 | 0.722678 | P21/c
GUKVUE_opt_A732 | 1.269793 | -537.059 | 0.683129 | C2/c
GUKVUE_opt_A946 | 1.241407 | -537.051 | 0.668297 | P21/c
GUKVUE_opt_A897 | 1.334812 | -537.047 | 0.718454 | Pbcn
GUKVUE_opt_A161 | 1.33195 | -537.046 | 0.718254 | P21
GUKVUE_opt_A212 | 1.334723 | -537.04 | 0.718419 | Pbcn
GUKVUE_opt_A202 | 1.338286 | -537.023 | 0.720731 | P21/c
GUKVUE_opt_A213 | 1.334857 | -537.021 | 0.71848 | Pbcn
GUKVUE_opt_A902 | 1.334808 | -537.021 | 0.718422 | Pbcn
GUKVUE_opt_A395 | 1.29792 | -537.013 | 0.698858 | P21/c
GUKVUE_opt_A392 | 1.29785 | -537.006 | 0.70125 | P21/n
GUKVUE_opt_A61 | 1.329939 | -537.001 | 0.717192 | P21/c
GUKVUE_opt_A952 | 1.25104 | -536.917 | 0.669791 | P21/n
GUKVUE_opt_A954 | 1.250997 | -536.917 | 0.669754 | P21/n
GUKVUE_opt_A157 | 1.319486 | -536.878 | 0.711419 | Pbca
GUKVUE_opt_A158 | 1.319479 | -536.872 | 0.711437 | Pbca
GUKVUE_opt_A470 | 1.322377 | -536.803 | 0.711742 | P21/c
GUKVUE_opt_A614 | 1.281705 | -536.794 | 0.691586 | P21
GUKVUE_opt_A190 | 1.30799 | -536.791 | 0.705663 | P21/c
GUKVUE_opt_A472 | 1.32229 | -536.775 | 0.711725 | P21/c
GUKVUE_opt_A811 | 1.296289 | -536.775 | 0.699389 | Pna21
GUKVUE_opt_A624 | 1.327673 | -536.773 | 0.716343 | C2/c
GUKVUE_opt_A819 | 1.296156 | -536.765 | 0.699289 | Pna21
GUKVUE_opt_A615 | 1.281523 | -536.762 | 0.691447 | P21
GUKVUE_opt_A189 | 1.307886 | -536.761 | 0.70563 | P21/a
GUKVUE_opt_A823 | 1.28145 | -536.743 | 0.691953 | P21
GUKVUE_opt_A936 | 1.281448 | -536.742 | 0.691956 | P21
GUKVUE_opt_A495 | 1.274356 | -536.738 | 0.683422 | P21/n
GUKVUE_opt_A865 | 1.281455 | -536.738 | 0.693527 | P21
GUKVUE_opt_A940 | 1.281267 | -536.715 | 0.693442 | P21
GUKVUE_opt_A824 | 1.281283 | -536.713 | 0.692926 | P21
GUKVUE_opt_A873 | 1.281279 | -536.711 | 0.692926 | P21
GUKVUE_opt_A255 | 1.269376 | -536.687 | 0.684617 | P21/n
GUKVUE_opt_A252 | 1.269383 | -536.683 | 0.685549 | P21/c
GUKVUE_opt_A139 | 1.345788 | -536.661 | 0.726976 | P21/c
GUKVUE_opt_A140 | 1.345864 | -536.655 | 0.727045 | P21/c
GUKVUE_opt_A781 | 1.269696 | -536.599 | 0.685982 | P21/c
GUKVUE_opt_A779 | 1.269633 | -536.586 | 0.68487 | P21/c
GUKVUE_opt_A427 | 1.296539 | -536.577 | 0.700716 | P21/a
GUKVUE_opt_A912 | 1.312164 | -536.561 | 0.706237 | P21/n
GUKVUE_opt_A428 | 1.296358 | -536.55 | 0.700867 | P21/c
GUKVUE_opt_A593 | 1.285751 | -536.536 | 0.691894 | P21/c
GUKVUE_opt_A904 | 1.312011 | -536.516 | 0.705091 | P21/c
GUKVUE_opt_A595 | 1.285637 | -536.509 | 0.690049 | P21/c
GUKVUE_opt_A62 | 1.328131 | -536.483 | 0.716183 | P21/c
GUKVUE_opt_A442 | 1.342295 | -536.399 | 0.724606 | P21/a
GUKVUE_opt_A587 | 1.317361 | -536.396 | 0.711887 | P21/n
GUKVUE_opt_A444 | 1.342306 | -536.388 | 0.724615 | P21/a
GUKVUE_opt_A995 | 1.342302 | -536.385 | 0.724622 | P21/c
GUKVUE_opt_A590 | 1.317364 | -536.38 | 0.709876 | P21/c
GUKVUE_opt_A999 | 1.342298 | -536.371 | 0.724674 | P21/c
GUKVUE_opt_A137 | 1.323797 | -536.355 | 0.711661 | Pbcn
GUKVUE_opt_A644 | 1.289846 | -536.355 | 0.696002 | P21
GUKVUE_opt_A138 | 1.323627 | -536.35 | 0.71165 | Pbcn
GUKVUE_opt_A648 | 1.289892 | -536.35 | 0.69317 | P21
GUKVUE_opt_A447 | 1.330093 | -536.326 | 0.71636 | P212121
GUKVUE_opt_A712 | 1.330146 | -536.326 | 0.716377 | P212121
GUKVUE_opt_A716 | 1.330012 | -536.306 | 0.716253 | P212121
GUKVUE_opt_A667 | 1.287295 | -536.301 | 0.693653 | C2/c
GUKVUE_opt_A394 | 1.287291 | -536.3 | 0.693645 | C2/c
GUKVUE_opt_A397 | 1.287279 | -536.3 | 0.694624 | C2/c
GUKVUE_opt_A399 | 1.287313 | -536.296 | 0.693608 | C2/c
GUKVUE_opt_A671 | 1.287311 | -536.296 | 0.691031 | C2/c
GUKVUE_opt_A401 | 1.287306 | -536.292 | 0.693775 | C2/c
GUKVUE_opt_A230 | 1.328876 | -536.285 | 0.717548 | P21/c
GUKVUE_opt_A66 | 1.333107 | -536.283 | 0.719019 | P21/a
GUKVUE_opt_A148 | 1.311711 | -536.277 | 0.706587 | I2/c
GUKVUE_opt_A147 | 1.311739 | -536.276 | 0.707483 | C2/c
GUKVUE_opt_A249 | 1.360231 | -536.275 | 0.730823 | P21/a
GUKVUE_opt_A602 | 1.330052 | -536.269 | 0.716386 | P212121
GUKVUE_opt_A231 | 1.328844 | -536.265 | 0.716583 | P21/c
GUKVUE_opt_A628 | 1.326248 | -536.263 | 0.715546 | C2/c
GUKVUE_opt_A600 | 1.329879 | -536.244 | 0.716179 | P212121
GUKVUE_opt_A450 | 1.329873 | -536.242 | 0.716201 | P212121
GUKVUE_opt_A186 | 1.321771 | -536.238 | 0.712793 | P21/c
GUKVUE_opt_A650 | 1.286676 | -536.205 | 0.693053 | I2
GUKVUE_opt_A39 | 1.355299 | -536.125 | 0.731584 | P212121
GUKVUE_opt_A185 | 1.32186 | -536.117 | 0.711664 | P21/c
GUKVUE_opt_A38 | 1.355396 | -536.113 | 0.731554 | P212121
GUKVUE_opt_A390 | 1.328101 | -536.094 | 0.716985 | P-1
GUKVUE_opt_A389 | 1.32798 | -536.092 | 0.716883 | P-1
GUKVUE_opt_A717 | 1.276207 | -536.068 | 0.684435 | C2/n
GUKVUE_opt_A719 | 1.276143 | -536.031 | 0.68782 | C2/c
GUKVUE_opt_A929 | 1.267729 | -536.023 | 0.684657 | P-1
GUKVUE_opt_A924 | 1.267797 | -535.999 | 0.68134 | P-1
GUKVUE_opt_A660 | 1.281268 | -535.997 | 0.690213 | C2/c
GUKVUE_opt_A662 | 1.281256 | -535.993 | 0.690211 | C2/c
GUKVUE_opt_A34 | 1.357684 | -535.991 | 0.733809 | Pna21
GUKVUE_opt_A35 | 1.357625 | -535.989 | 0.733733 | Pna21
GUKVUE_opt_A638 | 1.349342 | -535.978 | 0.727777 | Pna21
GUKVUE_opt_A643 | 1.348703 | -535.945 | 0.727409 | Pna21
GUKVUE_opt_A577 | 1.301476 | -535.942 | 0.700298 | C2/c
GUKVUE_opt_A585 | 1.301347 | -535.928 | 0.700222 | C2/c
GUKVUE_opt_A371 | 1.36327 | -535.922 | 0.737257 | P21/c
GUKVUE_opt_A106 | 1.36326 | -535.912 | 0.732107 | P21/c
GUKVUE_opt_A105 | 1.36314 | -535.89 | 0.731986 | P21/c
GUKVUE_opt_A366 | 1.363138 | -535.89 | 0.737211 | P21/c
GUKVUE_opt_A254 | 1.331998 | -535.864 | 0.718923 | P21/c
GUKVUE_opt_A253 | 1.331944 | -535.86 | 0.719696 | P21/a
GUKVUE_opt_A344 | 1.331501 | -535.833 | 0.716368 | P21/c
GUKVUE_opt_A598 | 1.312707 | -535.826 | 0.706242 | P-1
GUKVUE_opt_A627 | 1.25718 | -535.814 | 0.672815 | P21/c
GUKVUE_opt_A635 | 1.257216 | -535.812 | 0.677794 | P21/c
GUKVUE_opt_A95 | 1.355362 | -535.812 | 0.729028 | P21/c
GUKVUE_opt_A282 | 1.312877 | -535.809 | 0.706629 | P21
GUKVUE_opt_A347 | 1.29637 | -535.805 | 0.698016 | P21/n
GUKVUE_opt_A542 | 1.300451 | -535.802 | 0.700444 | P-1
GUKVUE_opt_A599 | 1.31265 | -535.794 | 0.704579 | P-1
GUKVUE_opt_A278 | 1.312956 | -535.792 | 0.706595 | P21
GUKVUE_opt_A348 | 1.331078 | -535.781 | 0.716135 | P21/c
GUKVUE_opt_A463 | 1.296376 | -535.781 | 0.694984 | C2/c
GUKVUE_opt_A544 | 1.300292 | -535.757 | 0.699503 | P-1
GUKVUE_opt_A96 | 1.355324 | -535.753 | 0.730204 | P21/c
GUKVUE_opt_A349 | 1.296522 | -535.735 | 0.697165 | P21/c
GUKVUE_opt_A23 | 1.366361 | -535.734 | 0.739391 | Pna21
GUKVUE_opt_A21 | 1.366344 | -535.729 | 0.739336 | Pna21
GUKVUE_opt_A894 | 1.275415 | -535.635 | 0.687571 | P21/c
GUKVUE_opt_A893 | 1.275428 | -535.623 | 0.686515 | P21/c
GUKVUE_opt_A36 | 1.357909 | -535.604 | 0.730986 | P212121
GUKVUE_opt_A37 | 1.35783 | -535.595 | 0.730998 | P212121
GUKVUE_opt_A369 | 1.29998 | -535.594 | 0.698335 | P21212
GUKVUE_opt_A276 | 1.354682 | -535.559 | 0.726255 | Pbcn
GUKVUE_opt_A280 | 1.354661 | -535.554 | 0.726225 | Pbcn
GUKVUE_opt_A50 | 1.338502 | -535.551 | 0.723626 | Pbca
GUKVUE_opt_A51 | 1.338417 | -535.547 | 0.72358 | Pbca
GUKVUE_opt_A308 | 1.326382 | -535.537 | 0.712036 | P21/a
GUKVUE_opt_A370 | 1.299948 | -535.528 | 0.702016 | P21212
GUKVUE_opt_A840 | 1.238292 | -535.521 | 0.666384 | C2/c
GUKVUE_opt_A845 | 1.238146 | -535.497 | 0.666229 | C2/c
GUKVUE_opt_A310 | 1.326315 | -535.492 | 0.712064 | P21/c
GUKVUE_opt_A607 | 1.33754 | -535.492 | 0.717894 | P21/c
GUKVUE_opt_A683 | 1.264197 | -535.476 | 0.680158 | P21/n
GUKVUE_opt_A682 | 1.264272 | -535.473 | 0.680139 | P21/n
GUKVUE_opt_A608 | 1.337592 | -535.471 | 0.719846 | P21/c
GUKVUE_opt_A493 | 1.289977 | -535.468 | 0.694089 | Cc
GUKVUE_opt_A484 | 1.28971 | -535.445 | 0.69409 | Cc
GUKVUE_opt_A159 | 1.362997 | -535.436 | 0.73158 | P-1
GUKVUE_opt_A777 | 1.246278 | -535.435 | 0.671724 | P21/c
GUKVUE_opt_A773 | 1.246319 | -535.434 | 0.666192 | P21/c
GUKVUE_opt_A330 | 1.363022 | -535.433 | 0.736568 | P-1
GUKVUE_opt_A735 | 1.244852 | -535.401 | 0.670116 | P21/c
GUKVUE_opt_A335 | 1.362857 | -535.393 | 0.731705 | P-1
GUKVUE_opt_A160 | 1.36277 | -535.389 | 0.73144 | P-1
GUKVUE_opt_A738 | 1.244785 | -535.382 | 0.67185 | P21/c
GUKVUE_opt_A402 | 1.319779 | -535.37 | 0.71031 | P-1
GUKVUE_opt_A441 | 1.31745 | -535.349 | 0.707575 | P21/n
GUKVUE_opt_A403 | 1.319478 | -535.34 | 0.710088 | P-1
GUKVUE_opt_A751 | 1.307911 | -535.327 | 0.705537 | P21/c
GUKVUE_opt_A539 | 1.309076 | -535.323 | 0.703847 | P21/c
GUKVUE_opt_A443 | 1.317349 | -535.322 | 0.705245 | P21/c
GUKVUE_opt_A352 | 1.335614 | -535.264 | 0.717899 | P21/c
GUKVUE_opt_A175 | 1.350802 | -535.262 | 0.730108 | Pbcn
GUKVUE_opt_A176 | 1.350807 | -535.255 | 0.730178 | Pbcn
GUKVUE_opt_A707 | 1.303478 | -535.248 | 0.700992 | P21/c
GUKVUE_opt_A706 | 1.30345 | -535.234 | 0.69944 | P21/c
GUKVUE_opt_A346 | 1.295035 | -535.231 | 0.69859 | P21/c
GUKVUE_opt_A85 | 1.338323 | -535.231 | 0.720818 | P212121
GUKVUE_opt_A353 | 1.335473 | -535.23 | 0.71781 | P21/c
GUKVUE_opt_A365 | 1.308926 | -535.226 | 0.706625 | P21
GUKVUE_opt_A363 | 1.309006 | -535.2 | 0.705579 | P21
GUKVUE_opt_A339 | 1.294907 | -535.173 | 0.698056 | P21/c
GUKVUE_opt_A86 | 1.33824 | -535.172 | 0.720703 | P212121
GUKVUE_opt_A149 | 1.333952 | -535.146 | 0.721663 | Pca21
GUKVUE_opt_A974 | 1.257739 | -535.144 | 0.676366 | C2/c
GUKVUE_opt_A970 | 1.257779 | -535.141 | 0.676447 | C2/c
GUKVUE_opt_A150 | 1.334022 | -535.12 | 0.721014 | Pca21
GUKVUE_opt_A523 | 1.272498 | -535.099 | 0.684452 | P21/c
GUKVUE_opt_A527 | 1.272283 | -535.088 | 0.687241 | P21/c
GUKVUE_opt_A315 | 1.317306 | -535.057 | 0.710243 | P21/c
GUKVUE_opt_A318 | 1.317333 | -535.035 | 0.713811 | P21/c
GUKVUE_opt_A104 | 1.33261 | -535.019 | 0.719957 | Pbca
GUKVUE_opt_A103 | 1.332633 | -534.999 | 0.72001 | Pbca
GUKVUE_opt_A617 | 1.284364 | -534.967 | 0.692038 | C2/c
GUKVUE_opt_A709 | 1.284239 | -534.961 | 0.691982 | C2/c
GUKVUE_opt_A622 | 1.284155 | -534.955 | 0.690348 | I2/a
GUKVUE_opt_A907 | 1.256271 | -534.952 | 0.672224 | P21/c
GUKVUE_opt_A910 | 1.256309 | -534.943 | 0.672062 | P21/c
GUKVUE_opt_A498 | 1.288166 | -534.924 | 0.694999 | Cc
GUKVUE_opt_A500 | 1.288169 | -534.916 | 0.694993 | Cc
GUKVUE_opt_A905 | 1.255699 | -534.85 | 0.673041 | P21/c
GUKVUE_opt_A906 | 1.255757 | -534.844 | 0.672848 | P21/c
GUKVUE_opt_A436 | 1.346024 | -534.819 | 0.72572 | P21/c
GUKVUE_opt_A437 | 1.345956 | -534.785 | 0.725815 | P21/c
GUKVUE_opt_A911 | 1.256603 | -534.731 | 0.671579 | P21/c
GUKVUE_opt_A914 | 1.256835 | -534.728 | 0.671434 | P21/c
GUKVUE_opt_A913 | 1.256834 | -534.727 | 0.681812 | P21
GUKVUE_opt_A882 | 1.257241 | -534.726 | 0.672397 | P-1
GUKVUE_opt_A909 | 1.256832 | -534.725 | 0.671675 | P21/c
GUKVUE_opt_A790 | 1.256314 | -534.721 | 0.671142 | P-1
GUKVUE_opt_A881 | 1.256383 | -534.721 | 0.671637 | P-1
GUKVUE_opt_A646 | 1.282213 | -534.691 | 0.688127 | I2/a
GUKVUE_opt_A649 | 1.282196 | -534.668 | 0.69405 | C2/c
GUKVUE_opt_A415 | 1.31647 | -534.665 | 0.708313 | Pna21
GUKVUE_opt_A69 | 1.331423 | -534.658 | 0.715655 | Pca21
GUKVUE_opt_A413 | 1.316467 | -534.657 | 0.70836 | Pna21
GUKVUE_opt_A70 | 1.331384 | -534.646 | 0.715655 | Pca21
GUKVUE_opt_A884 | 1.344109 | -534.601 | 0.723768 | P21/n
GUKVUE_opt_A997 | 1.263113 | -534.573 | 0.680959 | P21/a
GUKVUE_opt_A538 | 1.307993 | -534.5 | 0.703245 | P21/a
GUKVUE_opt_A888 | 1.30793 | -534.492 | 0.703103 | P21/c
GUKVUE_opt_A755 | 1.307948 | -534.483 | 0.703173 | P21/c
GUKVUE_opt_A890 | 1.344317 | -534.424 | 0.724811 | P21/c
GUKVUE_opt_A214 | 1.312219 | -534.421 | 0.706143 | C2/c
GUKVUE_opt_A215 | 1.312236 | -534.416 | 0.706129 | C2/c
GUKVUE_opt_A356 | 1.29885 | -534.4 | 0.699762 | C2/c
GUKVUE_opt_A793 | 1.256393 | -534.396 | 0.678744 | P-1
GUKVUE_opt_A355 | 1.29884 | -534.39 | 0.699972 | C2/c
GUKVUE_opt_A173 | 1.359275 | -534.366 | 0.732058 | Pbca
GUKVUE_opt_A674 | 1.285086 | -534.359 | 0.693899 | P21/c
GUKVUE_opt_A573 | 1.293281 | -534.354 | 0.697102 | P21/c
GUKVUE_opt_A663 | 1.285094 | -534.352 | 0.692257 | P21/c
GUKVUE_opt_A594 | 1.293231 | -534.341 | 0.695822 | P21/c
GUKVUE_opt_A174 | 1.359182 | -534.337 | 0.732018 | Pbca
GUKVUE_opt_A125 | 1.315774 | -534.316 | 0.706898 | Pna21
GUKVUE_opt_A582 | 1.293119 | -534.31 | 0.696199 | P21/c
GUKVUE_opt_A596 | 1.293121 | -534.304 | 0.695727 | P21/c
GUKVUE_opt_A670 | 1.310332 | -534.302 | 0.703352 | C2/c
GUKVUE_opt_A128 | 1.315797 | -534.269 | 0.706953 | Pna21
GUKVUE_opt_A145 | 1.335005 | -534.254 | 0.719172 | P21/c
GUKVUE_opt_A668 | 1.310202 | -534.241 | 0.703236 | C2/c
GUKVUE_opt_A553 | 1.310625 | -534.237 | 0.705854 | P21/n
GUKVUE_opt_A558 | 1.310786 | -534.235 | 0.704306 | P21/c
GUKVUE_opt_A899 | 1.280385 | -534.223 | 0.687921 | Pna21
GUKVUE_opt_A901 | 1.280328 | -534.208 | 0.68786 | Pna21
GUKVUE_opt_A146 | 1.334912 | -534.183 | 0.719154 | P21/c
GUKVUE_opt_A532 | 1.330757 | -534.143 | 0.717405 | P-1
GUKVUE_opt_A681 | 1.271922 | -534.141 | 0.686891 | C2/c
GUKVUE_opt_A877 | 1.277433 | -534.139 | 0.687199 | C2/n
GUKVUE_opt_A723 | 1.311047 | -534.133 | 0.703905 | C2/c
GUKVUE_opt_A686 | 1.2719 | -534.128 | 0.686899 | C2/c
GUKVUE_opt_A386 | 1.304907 | -534.125 | 0.703661 | P21/c
GUKVUE_opt_A535 | 1.330964 | -534.116 | 0.717901 | P-1
GUKVUE_opt_A726 | 1.311101 | -534.113 | 0.70395 | C2/c
GUKVUE_opt_A855 | 1.342202 | -534.104 | 0.722732 | P-1
GUKVUE_opt_A338 | 1.345577 | -534.103 | 0.727077 | Pna21
GUKVUE_opt_A343 | 1.345487 | -534.1 | 0.727232 | Pna21
GUKVUE_opt_A852 | 1.342235 | -534.093 | 0.720251 | P-1
GUKVUE_opt_A387 | 1.304847 | -534.075 | 0.703596 | P21/c
GUKVUE_opt_A795 | 1.358577 | -534.049 | 0.733169 | P21/c
GUKVUE_opt_A297 | 1.294476 | -534.044 | 0.698205 | P21/c
GUKVUE_opt_A294 | 1.29421 | -534.035 | 0.699495 | P21/c
GUKVUE_opt_A545 | 1.311225 | -533.973 | 0.705512 | Pna21
GUKVUE_opt_A546 | 1.31119 | -533.965 | 0.705466 | Pna21
GUKVUE_opt_A753 | 1.303035 | -533.964 | 0.70199 | P21/n
GUKVUE_opt_A754 | 1.302799 | -533.964 | 0.701973 | P21/n
GUKVUE_opt_A525 | 1.363785 | -533.932 | 0.736623 | P21
GUKVUE_opt_A652 | 1.272674 | -533.932 | 0.684115 | C2/n
GUKVUE_opt_A800 | 1.286746 | -533.923 | 0.694042 | P21/c
GUKVUE_opt_A645 | 1.272732 | -533.921 | 0.684195 | C2/n
GUKVUE_opt_A799 | 1.28673 | -533.918 | 0.69402 | P21/c
GUKVUE_opt_A621 | 1.347071 | -533.894 | 0.726107 | C2/c
GUKVUE_opt_A976 | 1.287424 | -533.893 | 0.695475 | P21/n
GUKVUE_opt_A506 | 1.296702 | -533.885 | 0.699211 | P21/a
GUKVUE_opt_A977 | 1.287314 | -533.885 | 0.695374 | P21/n
GUKVUE_opt_A507 | 1.296536 | -533.871 | 0.697535 | P21/c
GUKVUE_opt_A630 | 1.346839 | -533.833 | 0.728371 | C2/c
GUKVUE_opt_A687 | 1.342284 | -533.799 | 0.72468 | P212121
GUKVUE_opt_A678 | 1.342309 | -533.793 | 0.724706 | P212121
GUKVUE_opt_A609 | 1.285184 | -533.784 | 0.691187 | P21/c
GUKVUE_opt_A425 | 1.315204 | -533.771 | 0.70752 | P21
GUKVUE_opt_A571 | 1.281598 | -533.77 | 0.689065 | C2/n
GUKVUE_opt_A426 | 1.315255 | -533.764 | 0.707551 | P21
GUKVUE_opt_A566 | 1.260224 | -533.756 | 0.679723 | P-1
GUKVUE_opt_A267 | 1.287851 | -533.752 | 0.695082 | P-1
GUKVUE_opt_A272 | 1.343167 | -533.748 | 0.725054 | P21/c
GUKVUE_opt_A528 | 1.363889 | -533.744 | 0.73393 | P21
GUKVUE_opt_A812 | 1.281592 | -533.739 | 0.689608 | C2/c
GUKVUE_opt_A612 | 1.285045 | -533.738 | 0.688896 | P21/c
GUKVUE_opt_A922 | 1.25909 | -533.731 | 0.681582 | Pna21
GUKVUE_opt_A564 | 1.260206 | -533.727 | 0.679027 | P-1
GUKVUE_opt_A531 | 1.327764 | -533.723 | 0.714939 | Pbca
GUKVUE_opt_A275 | 1.3431 | -533.722 | 0.723866 | P21/c
GUKVUE_opt_A925 | 1.258993 | -533.719 | 0.68152 | Pna21
GUKVUE_opt_A533 | 1.327785 | -533.694 | 0.714918 | Pbca
GUKVUE_opt_A465 | 1.325186 | -533.662 | 0.712407 | P21212
GUKVUE_opt_A471 | 1.325101 | -533.629 | 0.710652 | P21212
GUKVUE_opt_A362 | 1.319582 | -533.561 | 0.710592 | Pna21
GUKVUE_opt_A361 | 1.319548 | -533.543 | 0.710578 | Pna21
GUKVUE_opt_A657 | 1.321477 | -533.501 | 0.711123 | P21/n
GUKVUE_opt_A737 | 1.272674 | -533.479 | 0.683837 | P21/c
GUKVUE_opt_A741 | 1.272687 | -533.462 | 0.683882 | P21/c
GUKVUE_opt_A810 | 1.264348 | -533.461 | 0.680891 | C2/c
GUKVUE_opt_A664 | 1.321335 | -533.454 | 0.711004 | P21/n
GUKVUE_opt_A818 | 1.264304 | -533.452 | 0.680871 | C2/c
GUKVUE_opt_A433 | 1.343855 | -533.444 | 0.719619 | P21/c
GUKVUE_opt_A438 | 1.3437 | -533.382 | 0.720747 | P21/c
GUKVUE_opt_A117 | 1.317723 | -533.364 | 0.711814 | Pca21
GUKVUE_opt_A115 | 1.358027 | -533.337 | 0.733519 | P21
GUKVUE_opt_A120 | 1.317526 | -533.336 | 0.711715 | Pca21
GUKVUE_opt_A300 | 1.304038 | -533.277 | 0.704267 | Pca21
GUKVUE_opt_A116 | 1.357745 | -533.274 | 0.732563 | P21
GUKVUE_opt_A332 | 1.296126 | -533.272 | 0.697989 | P21/c
GUKVUE_opt_A383 | 1.29762 | -533.264 | 0.700408 | P21212
GUKVUE_opt_A302 | 1.304027 | -533.253 | 0.704254 | Pca21
GUKVUE_opt_A223 | 1.327909 | -533.251 | 0.713652 | Pbca
GUKVUE_opt_A379 | 1.297726 | -533.251 | 0.700543 | P21212
GUKVUE_opt_A334 | 1.29599 | -533.238 | 0.697893 | P21/c
GUKVUE_opt_A224 | 1.327837 | -533.231 | 0.713613 | Pbca
GUKVUE_opt_A419 | 1.32954 | -533.226 | 0.716246 | I2
GUKVUE_opt_A416 | 1.329719 | -533.214 | 0.716124 | C2
GUKVUE_opt_A576 | 1.313364 | -533.192 | 0.709351 | P21
GUKVUE_opt_A584 | 1.313285 | -533.185 | 0.709362 | P21
GUKVUE_opt_A513 | 1.340395 | -533.18 | 0.722654 | P21/c
GUKVUE_opt_A575 | 1.313367 | -533.178 | 0.709948 | P21
GUKVUE_opt_A580 | 1.313278 | -533.171 | 0.709887 | P21
GUKVUE_opt_A266 | 1.287684 | -533.166 | 0.690061 | P-1
GUKVUE_opt_A830 | 1.331318 | -533.154 | 0.714968 | P21/c
GUKVUE_opt_A421 | 1.344351 | -533.15 | 0.72589 | P21/c
GUKVUE_opt_A422 | 1.344249 | -533.146 | 0.725843 | P21/c
GUKVUE_opt_A565 | 1.337114 | -533.143 | 0.719168 | Pna21
GUKVUE_opt_A514 | 1.340217 | -533.14 | 0.72259 | P21/c
GUKVUE_opt_A831 | 1.331285 | -533.136 | 0.71488 | P21/c
GUKVUE_opt_A563 | 1.337089 | -533.122 | 0.719175 | Pna21
GUKVUE_opt_A210 | 1.299254 | -533.1 | 0.698034 | Pbca
GUKVUE_opt_A211 | 1.299037 | -533.088 | 0.697892 | Pbca
GUKVUE_opt_A195 | 1.376446 | -533.076 | 0.743011 | C2/c
GUKVUE_opt_A964 | 1.297971 | -533.036 | 0.7011 | Pna21
GUKVUE_opt_A196 | 1.37631 | -533.02 | 0.742963 | C2/c
GUKVUE_opt_A979 | 1.305077 | -533.015 | 0.700533 | Pca21
GUKVUE_opt_A959 | 1.297887 | -533.013 | 0.701056 | Pna21
GUKVUE_opt_A418 | 1.309932 | -533.012 | 0.707862 | P21/c
GUKVUE_opt_A736 | 1.305889 | -533.008 | 0.701512 | P21/n
GUKVUE_opt_A661 | 1.31666 | -532.998 | 0.708775 | C2/c
GUKVUE_opt_A981 | 1.305005 | -532.997 | 0.70376 | Pca21
GUKVUE_opt_A304 | 1.30046 | -532.987 | 0.702481 | Pbca
GUKVUE_opt_A303 | 1.300451 | -532.985 | 0.702445 | Pbca
GUKVUE_opt_A666 | 1.316629 | -532.97 | 0.708753 | C2/c
GUKVUE_opt_A745 | 1.305872 | -532.97 | 0.699693 | P21/c
GUKVUE_opt_A453 | 1.336684 | -532.886 | 0.720059 | An
GUKVUE_opt_A219 | 1.311712 | -532.876 | 0.706462 | P21/c
GUKVUE_opt_A320 | 1.333864 | -532.875 | 0.714325 | P-1
GUKVUE_opt_A374 | 1.329526 | -532.874 | 0.718125 | P21/c
GUKVUE_opt_A378 | 1.329477 | -532.861 | 0.718603 | P21/c
GUKVUE_opt_A454 | 1.336619 | -532.851 | 0.721886 | Cc
GUKVUE_opt_A323 | 1.333782 | -532.825 | 0.720247 | P-1
GUKVUE_opt_A713 | 1.272943 | -532.824 | 0.687636 | P21/c
GUKVUE_opt_A714 | 1.272949 | -532.824 | 0.686615 | P21/c
GUKVUE_opt_A298 | 1.317117 | -532.819 | 0.708095 | Ic
GUKVUE_opt_A765 | 1.347505 | -532.806 | 0.726518 | C2/c
GUKVUE_opt_A763 | 1.347459 | -532.784 | 0.726361 | C2/c
GUKVUE_opt_A256 | 1.348883 | -532.778 | 0.730069 | Ia
GUKVUE_opt_A920 | 1.269165 | -532.773 | 0.685031 | P21/a
GUKVUE_opt_A921 | 1.269111 | -532.754 | 0.684999 | P21/c
GUKVUE_opt_A257 | 1.348983 | -532.749 | 0.731113 | Cc
GUKVUE_opt_A307 | 1.339433 | -532.714 | 0.723698 | P21212
GUKVUE_opt_A477 | 1.261542 | -532.683 | 0.679389 | P21/n
GUKVUE_opt_A309 | 1.339351 | -532.672 | 0.723665 | P21212
GUKVUE_opt_A476 | 1.261585 | -532.671 | 0.679315 | P21/n
GUKVUE_opt_A791 | 1.261674 | -532.629 | 0.678088 | C2/c
GUKVUE_opt_A200 | 1.316129 | -532.598 | 0.710111 | Pca21
GUKVUE_opt_A201 | 1.316047 | -532.586 | 0.709825 | Pca21
GUKVUE_opt_A286 | 1.332947 | -532.583 | 0.716179 | P21/c
GUKVUE_opt_A803 | 1.311987 | -532.582 | 0.709659 | P21/c
GUKVUE_opt_A289 | 1.332847 | -532.578 | 0.715811 | P21/c
GUKVUE_opt_A220 | 1.311938 | -532.568 | 0.709932 | P21/c
GUKVUE_opt_A417 | 1.310053 | -532.563 | 0.706561 | P21/c
GUKVUE_opt_A961 | 1.320985 | -532.549 | 0.71156 | P21/c
GUKVUE_opt_A802 | 1.312116 | -532.548 | 0.71005 | P21/a
GUKVUE_opt_A963 | 1.320924 | -532.544 | 0.712403 | P21/c
GUKVUE_opt_A931 | 1.278793 | -532.446 | 0.690648 | P21/c
GUKVUE_opt_A878 | 1.287619 | -532.432 | 0.696024 | Pbcn
GUKVUE_opt_A934 | 1.278597 | -532.428 | 0.690544 | P21/a
GUKVUE_opt_A672 | 1.329353 | -532.349 | 0.716281 | Pna21
GUKVUE_opt_A191 | 1.309093 | -532.311 | 0.703954 | P21/c
GUKVUE_opt_A677 | 1.329488 | -532.31 | 0.716387 | Pna21
GUKVUE_opt_A194 | 1.309239 | -532.298 | 0.707894 | P21/c
GUKVUE_opt_A142 | 1.359315 | -532.28 | 0.736106 | Pca21
GUKVUE_opt_A718 | 1.311301 | -532.276 | 0.705276 | P21/c
GUKVUE_opt_A996 | 1.32837 | -532.265 | 0.716672 | P-1
GUKVUE_opt_A722 | 1.311138 | -532.251 | 0.704381 | P21/c
GUKVUE_opt_A218 | 1.34459 | -532.245 | 0.723815 | P21/c
GUKVUE_opt_A141 | 1.359161 | -532.236 | 0.736119 | Pca21
GUKVUE_opt_A221 | 1.344419 | -532.225 | 0.726507 | P21/c
GUKVUE_opt_A847 | 1.260291 | -532.206 | 0.679895 | C2/c
GUKVUE_opt_A813 | 1.291432 | -532.201 | 0.696335 | A2/a
GUKVUE_opt_A849 | 1.260355 | -532.197 | 0.679943 | C2/c
GUKVUE_opt_A816 | 1.291484 | -532.16 | 0.695876 | C2/c
GUKVUE_opt_A715 | 1.355706 | -532.145 | 0.735183 | P-1
GUKVUE_opt_A473 | 1.328216 | -532.116 | 0.715735 | P21/c
GUKVUE_opt_A367 | 1.330805 | -532.087 | 0.718595 | P21/c
GUKVUE_opt_A364 | 1.330471 | -532.082 | 0.716637 | P21/a
GUKVUE_opt_A832 | 1.328383 | -532.048 | 0.716033 | P212121
GUKVUE_opt_A833 | 1.328419 | -532.04 | 0.716956 | P212121
GUKVUE_opt_A475 | 1.327945 | -532.026 | 0.715559 | P21/c
GUKVUE_opt_A806 | 1.300408 | -531.971 | 0.700675 | C2/c
GUKVUE_opt_A290 | 1.340192 | -531.942 | 0.720093 | Pbcn
GUKVUE_opt_A291 | 1.340217 | -531.94 | 0.720111 | Pbcn
GUKVUE_opt_A483 | 1.336362 | -531.919 | 0.723265 | P212121
GUKVUE_opt_A858 | 1.325743 | -531.907 | 0.713317 | C2/c
GUKVUE_opt_A548 | 1.325584 | -531.906 | 0.713158 | C2/c
GUKVUE_opt_A485 | 1.336289 | -531.904 | 0.722651 | P212121
GUKVUE_opt_A549 | 1.325706 | -531.894 | 0.713255 | C2/c
GUKVUE_opt_A639 | 1.325494 | -531.872 | 0.715993 | I2/c
GUKVUE_opt_A939 | 1.351013 | -531.794 | 0.729073 | P21/n
GUKVUE_opt_A250 | 1.341697 | -531.778 | 0.723933 | Pna21
GUKVUE_opt_A944 | 1.351016 | -531.769 | 0.725656 | P21/c
GUKVUE_opt_A827 | 1.311596 | -531.75 | 0.706446 | P21/c
GUKVUE_opt_A828 | 1.311567 | -531.739 | 0.70648 | P21/a
GUKVUE_opt_A452 | 1.343045 | -531.733 | 0.725757 | Pbcn
GUKVUE_opt_A448 | 1.343012 | -531.732 | 0.725727 | Pbcn
GUKVUE_opt_A851 | 1.322179 | -531.725 | 0.712295 | P21/c
GUKVUE_opt_A856 | 1.32214 | -531.719 | 0.709866 | P21/c
GUKVUE_opt_A928 | 1.313542 | -531.693 | 0.707602 | Pbca
GUKVUE_opt_A478 | 1.339932 | -531.091 | 0.722234 | P21/c
GUKVUE_opt_A986 | 1.324023 | -531.088 | 0.715227 | P21/c
GUKVUE_opt_A988 | 1.324018 | -531.083 | 0.715553 | P21/c
GUKVUE_opt_A479 | 1.340047 | -531.082 | 0.722989 | P21/c