## pyridineisophthalicacidA_forxls
Filename | Density 1 /gcm-3 | Lattice Energy 1 /kJmol-1 | Packing Coefficient 1 | Space Group | Experimental Info
IYUPEX_opt_A2 | 1.393092 | -192.165 | 0.72708 | P21/c | IYUPEX (Form I)
IYUPEX_opt_A1 | 1.393087 | -192.164 | 0.72945 | P21/c | IYUPEX (Form I)
IYUPEX_opt_A3 | 1.393087 | -192.159 | 0.729445 | P21/c | IYUPEX (Form I)
IYUPEX_opt_A4 | 1.393084 | -192.159 | 0.72423 | P21/c | IYUPEX (Form I)
IYUPEX_opt_A80 | 1.393098 | -192.155 | 0.72417 | P21/c | IYUPEX (Form I)
IYUPEX_opt_A83 | 1.393102 | -192.15 | 0.729452 | P21/c | IYUPEX (Form I)
IYUPEX_opt_A84 | 1.393101 | -192.148 | 0.729445 | P21/c | IYUPEX (Form I)
IYUPEX_opt_A85 | 1.393101 | -192.147 | 0.729452 | P21/c | IYUPEX (Form I)
IYUPEX_opt_A173 | 1.359231 | -192.324 | 0.708105 | P-1
IYUPEX_opt_A177 | 1.359228 | -192.321 | 0.707452 | P-1
IYUPEX_opt_A174 | 1.359197 | -192.32 | 0.708034 | P-1
IYUPEX_opt_A178 | 1.359168 | -192.313 | 0.707666 | P-1
IYUPEX_opt_A456 | 1.380179 | -191.974 | 0.721104 | P-1
IYUPEX_opt_A457 | 1.380188 | -191.974 | 0.719887 | P-1
IYUPEX_opt_A39 | 1.380189 | -191.968 | 0.719946 | P-1
IYUPEX_opt_A40 | 1.380154 | -191.968 | 0.713722 | P-1
IYUPEX_opt_A479 | 1.380177 | -191.967 | 0.718956 | P-1
IYUPEX_opt_A37 | 1.380168 | -191.965 | 0.717294 | P-1
IYUPEX_opt_A476 | 1.380157 | -191.964 | 0.712438 | P-1
IYUPEX_opt_A38 | 1.380161 | -191.963 | 0.720858 | P-1
IYUPEX_opt_A643 | 1.384503 | -191.577 | 0.720858 | P21/c
IYUPEX_opt_A329 | 1.384516 | -191.573 | 0.719244 | P21/c
IYUPEX_opt_A343 | 1.384514 | -191.573 | 0.719359 | P21/c
IYUPEX_opt_A652 | 1.384544 | -191.571 | 0.719978 | P21/c
IYUPEX_opt_A330 | 1.384517 | -191.57 | 0.72109 | P21/c
IYUPEX_opt_A401 | 1.38452 | -191.57 | 0.720893 | P21/c
IYUPEX_opt_A394 | 1.384526 | -191.569 | 0.720034 | P21/c
IYUPEX_opt_A144 | 1.3774 | -191.548 | 0.715995 | P21/c
IYUPEX_opt_A143 | 1.377408 | -191.545 | 0.7151 | P21/c
IYUPEX_opt_A149 | 1.377415 | -191.545 | 0.715085 | P21/c
IYUPEX_opt_A150 | 1.377414 | -191.544 | 0.715077 | P21/c
IYUPEX_opt_A528 | 1.376123 | -190.844 | 0.717938 | P21/c
IYUPEX_opt_A526 | 1.376114 | -190.842 | 0.715148 | P21/n
IYUPEX_opt_A724 | 1.376138 | -190.827 | 0.715938 | P21/c
IYUPEX_opt_A540 | 1.376114 | -190.826 | 0.715601 | P21/c
IYUPEX_opt_A541 | 1.376109 | -190.824 | 0.716123 | P21/c
IYUPEX_opt_A727 | 1.376106 | -190.812 | 0.716176 | P21/c
IYUPEX_opt_A743 | 1.376151 | -190.806 | 0.71782 | P21/c
IYUPEX_opt_A871 | 1.336446 | -190.597 | 0.697586 | P21/c
IYUPEX_opt_A890 | 1.336497 | -190.595 | 0.696145 | P21/a
IYUPEX_opt_A887 | 1.336482 | -190.593 | 0.689825 | P21/c
IYUPEX_opt_A7 | 1.392266 | -190.565 | 0.726415 | P212121
IYUPEX_opt_A8 | 1.392281 | -190.564 | 0.727305 | P212121
IYUPEX_opt_A5 | 1.392293 | -190.563 | 0.726555 | P212121
IYUPEX_opt_A6 | 1.392293 | -190.563 | 0.727277 | P212121
IYUPEX_opt_A489 | 1.340319 | -190.321 | 0.700402 | P-1
IYUPEX_opt_A156 | 1.335554 | -190.32 | 0.697226 | P-1
IYUPEX_opt_A145 | 1.335532 | -190.319 | 0.691154 | P-1
IYUPEX_opt_A146 | 1.335533 | -190.318 | 0.691169 | P-1
IYUPEX_opt_A155 | 1.335577 | -190.317 | 0.693972 | P-1
IYUPEX_opt_A488 | 1.340332 | -190.195 | 0.698398 | P-1
IYUPEX_opt_A477 | 1.340336 | -190.194 | 0.700161 | P-1
IYUPEX_opt_A478 | 1.340319 | -190.194 | 0.696462 | P-1
IYUPEX_opt_A227 | 1.365971 | -189.833 | 0.710321 | C2/c
IYUPEX_opt_A226 | 1.365961 | -189.832 | 0.710322 | C2/c
IYUPEX_opt_A228 | 1.365987 | -189.825 | 0.710583 | C2/c
IYUPEX_opt_A229 | 1.365987 | -189.825 | 0.710326 | C2/c
IYUPEX_opt_A757 | 1.37024 | -189.808 | 0.712533 | P21/c
IYUPEX_opt_A356 | 1.370258 | -189.805 | 0.712188 | P21/c
IYUPEX_opt_A366 | 1.370227 | -189.796 | 0.712761 | P21/c
IYUPEX_opt_A778 | 1.370241 | -189.791 | 0.712748 | P21/c
IYUPEX_opt_A133 | 1.353497 | -189.773 | 0.70506 | C2/c
IYUPEX_opt_A132 | 1.353503 | -189.772 | 0.705049 | C2/c
IYUPEX_opt_A126 | 1.353479 | -189.763 | 0.703955 | C2/c
IYUPEX_opt_A419 | 1.354235 | -189.753 | 0.700182 | P-1
IYUPEX_opt_A428 | 1.354223 | -189.753 | 0.698329 | P-1
IYUPEX_opt_A429 | 1.354212 | -189.751 | 0.701372 | P-1
IYUPEX_opt_A420 | 1.354174 | -189.741 | 0.701943 | P-1
IYUPEX_opt_A202 | 1.363785 | -189.596 | 0.709645 | P21/n
IYUPEX_opt_A203 | 1.363755 | -189.596 | 0.709675 | P21/c
IYUPEX_opt_A210 | 1.363793 | -189.579 | 0.710736 | P21/c
IYUPEX_opt_A211 | 1.363787 | -189.578 | 0.709725 | P21/c
IYUPEX_opt_A575 | 1.32459 | -189.485 | 0.687276 | P21/c
IYUPEX_opt_A560 | 1.324564 | -189.479 | 0.688789 | P21/a
IYUPEX_opt_A9 | 1.396339 | -189.426 | 0.729295 | Pna21
IYUPEX_opt_A10 | 1.396349 | -189.422 | 0.729303 | Pna21
IYUPEX_opt_A585 | 1.337449 | -189.421 | 0.694184 | P21/c
IYUPEX_opt_A584 | 1.337455 | -189.42 | 0.694169 | P21/c
IYUPEX_opt_A11 | 1.396323 | -189.418 | 0.729298 | Pna21
IYUPEX_opt_A600 | 1.337441 | -189.402 | 0.694176 | P21/c
IYUPEX_opt_A599 | 1.337441 | -189.401 | 0.694186 | P21/c
IYUPEX_opt_A559 | 1.324584 | -189.382 | 0.687094 | P21/c
IYUPEX_opt_A981 | 1.346646 | -189.38 | 0.702026 | P-1
IYUPEX_opt_A579 | 1.324547 | -189.377 | 0.687042 | P21/a
IYUPEX_opt_A335 | 1.34666 | -189.376 | 0.698417 | P-1
IYUPEX_opt_A325 | 1.34663 | -189.375 | 0.699306 | P-1
IYUPEX_opt_A334 | 1.346627 | -189.369 | 0.701537 | P-1
IYUPEX_opt_A326 | 1.346635 | -189.325 | 0.702573 | P-1
IYUPEX_opt_A371 | 1.333244 | -189.321 | 0.693664 | P21/n
IYUPEX_opt_A370 | 1.333234 | -189.319 | 0.69366 | P21/n
IYUPEX_opt_A360 | 1.333217 | -189.316 | 0.69372 | P21/n
IYUPEX_opt_A361 | 1.333228 | -189.316 | 0.693536 | P21/n
IYUPEX_opt_A447 | 1.3607 | -189.221 | 0.708523 | C2/c
IYUPEX_opt_A439 | 1.360733 | -189.22 | 0.708176 | C2/c
IYUPEX_opt_A909 | 1.317904 | -189.177 | 0.684953 | C2/c
IYUPEX_opt_A991 | 1.354446 | -189.099 | 0.703183 | P21/n
IYUPEX_opt_A993 | 1.354449 | -189.091 | 0.703104 | P21/n
IYUPEX_opt_A984 | 1.354436 | -189.09 | 0.703205 | P21/n
IYUPEX_opt_A983 | 1.3544 | -189.089 | 0.703039 | P21/n
IYUPEX_opt_A12 | 1.361442 | -189.002 | 0.710175 | P-1
IYUPEX_opt_A13 | 1.361453 | -189.002 | 0.70788 | P-1
IYUPEX_opt_A241 | 1.361439 | -189.002 | 0.706439 | P-1
IYUPEX_opt_A247 | 1.36145 | -189.002 | 0.707312 | P-1
IYUPEX_opt_A14 | 1.361441 | -189.001 | 0.708038 | P-1
IYUPEX_opt_A15 | 1.361447 | -189 | 0.706473 | P-1
IYUPEX_opt_A240 | 1.361431 | -189 | 0.708093 | P-1
IYUPEX_opt_A248 | 1.361443 | -189 | 0.709124 | P-1
IYUPEX_opt_A417 | 1.333671 | -188.748 | 0.692852 | P21/a
IYUPEX_opt_A414 | 1.333669 | -188.744 | 0.692851 | P21/a
IYUPEX_opt_A413 | 1.333693 | -188.743 | 0.692788 | P21/a
IYUPEX_opt_A261 | 1.350821 | -188.663 | 0.704653 | C2/c
IYUPEX_opt_A269 | 1.350843 | -188.663 | 0.703968 | C2/c
IYUPEX_opt_A258 | 1.350844 | -188.645 | 0.704691 | C2/c
IYUPEX_opt_A901 | 1.360132 | -188.518 | 0.707964 | C2/c
IYUPEX_opt_A896 | 1.360144 | -188.489 | 0.707976 | I2/c
IYUPEX_opt_A685 | 1.349158 | -188.453 | 0.703199 | P21/c
IYUPEX_opt_A665 | 1.349154 | -188.449 | 0.705648 | P21/c
IYUPEX_opt_A666 | 1.349135 | -188.443 | 0.705673 | P21/c
IYUPEX_opt_A684 | 1.349124 | -188.443 | 0.703198 | P21/c
IYUPEX_opt_A592 | 1.366136 | -188.396 | 0.711422 | C2/c
IYUPEX_opt_A591 | 1.366128 | -188.395 | 0.711414 | C2/c
IYUPEX_opt_A587 | 1.366123 | -188.389 | 0.710352 | C2/c
IYUPEX_opt_A586 | 1.366113 | -188.381 | 0.711426 | C2/c
IYUPEX_opt_A789 | 1.332085 | -188.348 | 0.690349 | P21/c
IYUPEX_opt_A811 | 1.332048 | -188.345 | 0.694237 | P21/c
IYUPEX_opt_A790 | 1.332019 | -188.342 | 0.692962 | P21/n
IYUPEX_opt_A814 | 1.332044 | -188.342 | 0.69433 | P21/c
IYUPEX_opt_A752 | 1.29589 | -188.306 | 0.672036 | P21/c
IYUPEX_opt_A751 | 1.295881 | -188.305 | 0.67204 | P21/c
IYUPEX_opt_A733 | 1.295879 | -188.302 | 0.674815 | P21/c
IYUPEX_opt_A734 | 1.295884 | -188.301 | 0.674821 | P21/c
IYUPEX_opt_A33 | 1.356601 | -188.181 | 0.707984 | P-1
IYUPEX_opt_A34 | 1.356608 | -188.18 | 0.704679 | P-1
IYUPEX_opt_A30 | 1.356603 | -188.178 | 0.703645 | P-1
IYUPEX_opt_A31 | 1.356583 | -188.175 | 0.707162 | P-1
IYUPEX_opt_A865 | 1.322553 | -188.16 | 0.689562 | C2/c
IYUPEX_opt_A862 | 1.322524 | -188.156 | 0.685988 | C2/c
IYUPEX_opt_A860 | 1.322537 | -188.149 | 0.690312 | A2/n
IYUPEX_opt_A867 | 1.322519 | -188.145 | 0.685977 | C2/c
IYUPEX_opt_A523 | 1.353277 | -188.129 | 0.705474 | I2/a
IYUPEX_opt_A397 | 1.378701 | -188.119 | 0.719167 | P21/c
IYUPEX_opt_A515 | 1.353269 | -188.118 | 0.704886 | C2/c
IYUPEX_opt_A391 | 1.378642 | -188.113 | 0.719111 | P21/c
IYUPEX_opt_A266 | 1.32672 | -187.96 | 0.692148 | P21/c
IYUPEX_opt_A267 | 1.326712 | -187.959 | 0.692139 | P21/c
IYUPEX_opt_A274 | 1.32671 | -187.958 | 0.692152 | P21/c
IYUPEX_opt_A275 | 1.32671 | -187.958 | 0.692139 | P21/c
IYUPEX_opt_A845 | 1.330037 | -187.944 | 0.690488 | P-1
IYUPEX_opt_A857 | 1.330022 | -187.937 | 0.693508 | P-1
IYUPEX_opt_A736 | 1.328294 | -187.888 | 0.69329 | P21/c
IYUPEX_opt_A737 | 1.328298 | -187.886 | 0.693298 | P21/c
IYUPEX_opt_A722 | 1.328268 | -187.865 | 0.690838 | P21/c
IYUPEX_opt_A723 | 1.328269 | -187.865 | 0.690843 | P21/c
IYUPEX_opt_A255 | 1.345985 | -187.801 | 0.699356 | P21/c
IYUPEX_opt_A253 | 1.34598 | -187.8 | 0.699477 | P21/a
IYUPEX_opt_A254 | 1.345982 | -187.799 | 0.699438 | P21/a
IYUPEX_opt_A299 | 1.393302 | -187.722 | 0.726534 | Pna21
IYUPEX_opt_A295 | 1.393282 | -187.72 | 0.726525 | Pna21
IYUPEX_opt_A106 | 1.393241 | -187.692 | 0.726573 | Pna21
IYUPEX_opt_A107 | 1.393242 | -187.689 | 0.726599 | Pna21
IYUPEX_opt_A102 | 1.393249 | -187.679 | 0.72654 | Pna21
IYUPEX_opt_A101 | 1.393247 | -187.678 | 0.726567 | Pna21
IYUPEX_opt_A300 | 1.393244 | -187.675 | 0.726594 | Pna21
IYUPEX_opt_A442 | 1.349031 | -187.441 | 0.702477 | C2/c
IYUPEX_opt_A443 | 1.349031 | -187.441 | 0.702504 | C2/c
IYUPEX_opt_A438 | 1.349065 | -187.436 | 0.702503 | C2/c
IYUPEX_opt_A437 | 1.349062 | -187.435 | 0.70138 | C2/c
IYUPEX_opt_A62 | 1.357376 | -187.425 | 0.707354 | P21/c
IYUPEX_opt_A51 | 1.357377 | -187.422 | 0.7077 | P21/n
IYUPEX_opt_A61 | 1.357379 | -187.42 | 0.707556 | P21/n
IYUPEX_opt_A52 | 1.357387 | -187.419 | 0.707698 | P21/n
IYUPEX_opt_A997 | 1.378997 | -187.025 | 0.718385 | P21/c
IYUPEX_opt_A990 | 1.378975 | -187.021 | 0.720917 | P21/c
IYUPEX_opt_A271 | 1.384209 | -187.02 | 0.721953 | Pna21
IYUPEX_opt_A987 | 1.379037 | -187.02 | 0.719475 | P21/c
IYUPEX_opt_A270 | 1.384196 | -187.019 | 0.721947 | Pna21
IYUPEX_opt_A263 | 1.384213 | -187.004 | 0.721963 | Pna21
IYUPEX_opt_A262 | 1.384213 | -187.002 | 0.721926 | Pna21
IYUPEX_opt_A924 | 1.327706 | -186.997 | 0.690434 | Pbca
IYUPEX_opt_A418 | 1.384198 | -186.988 | 0.721956 | Pna21
IYUPEX_opt_A949 | 1.327732 | -186.985 | 0.690438 | Pbca
IYUPEX_opt_A948 | 1.32776 | -186.978 | 0.690465 | Pbca
IYUPEX_opt_A925 | 1.327698 | -186.977 | 0.690464 | Pbca
IYUPEX_opt_A19 | 1.383412 | -186.961 | 0.722338 | P21/c
IYUPEX_opt_A17 | 1.383443 | -186.96 | 0.724959 | P21/c
IYUPEX_opt_A16 | 1.38344 | -186.959 | 0.722346 | P21/c
IYUPEX_opt_A18 | 1.38341 | -186.958 | 0.723563 | P21/c
IYUPEX_opt_A78 | 1.3774 | -186.897 | 0.716589 | P212121
IYUPEX_opt_A45 | 1.377426 | -186.894 | 0.716594 | P212121
IYUPEX_opt_A48 | 1.37739 | -186.887 | 0.716554 | P212121
IYUPEX_opt_A46 | 1.377439 | -186.886 | 0.718292 | P212121
IYUPEX_opt_A87 | 1.377428 | -186.885 | 0.718255 | P212121
IYUPEX_opt_A79 | 1.377403 | -186.883 | 0.718258 | P212121
IYUPEX_opt_A47 | 1.377436 | -186.882 | 0.718228 | P212121
IYUPEX_opt_A86 | 1.377473 | -186.882 | 0.718262 | P212121
IYUPEX_opt_A290 | 1.377418 | -186.881 | 0.716602 | P212121
IYUPEX_opt_A995 | 1.352804 | -186.874 | 0.703172 | P21/c
IYUPEX_opt_A552 | 1.355715 | -186.84 | 0.706139 | P21/c
IYUPEX_opt_A674 | 1.355723 | -186.84 | 0.706508 | P21/c
IYUPEX_opt_A547 | 1.355711 | -186.839 | 0.706726 | P21/c
IYUPEX_opt_A260 | 1.386097 | -186.68 | 0.723227 | P21
IYUPEX_opt_A259 | 1.386093 | -186.678 | 0.723696 | P21
IYUPEX_opt_A278 | 1.386055 | -186.674 | 0.719984 | P21
IYUPEX_opt_A286 | 1.386087 | -186.674 | 0.722212 | P21
IYUPEX_opt_A279 | 1.386057 | -186.672 | 0.721996 | P21
IYUPEX_opt_A282 | 1.38608 | -186.667 | 0.723591 | P21
IYUPEX_opt_A283 | 1.386085 | -186.665 | 0.723214 | P21
IYUPEX_opt_A507 | 1.382273 | -186.641 | 0.721523 | P21/n
IYUPEX_opt_A508 | 1.382265 | -186.635 | 0.718321 | P21/c
IYUPEX_opt_A491 | 1.382272 | -186.629 | 0.721491 | P21/n
IYUPEX_opt_A490 | 1.382276 | -186.628 | 0.724132 | P21/c
IYUPEX_opt_A561 | 1.354057 | -186.578 | 0.704474 | I2/c
IYUPEX_opt_A42 | 1.389207 | -186.562 | 0.726572 | P21/c
IYUPEX_opt_A41 | 1.389204 | -186.559 | 0.726798 | P21/c
IYUPEX_opt_A460 | 1.35749 | -186.546 | 0.706704 | P21/c
IYUPEX_opt_A44 | 1.389233 | -186.545 | 0.726583 | P21/c
IYUPEX_opt_A43 | 1.389235 | -186.544 | 0.726819 | P21/c
IYUPEX_opt_A464 | 1.357461 | -186.54 | 0.706959 | P21/c
IYUPEX_opt_A872 | 1.328681 | -186.537 | 0.692722 | P21/c
IYUPEX_opt_A686 | 1.32869 | -186.533 | 0.692427 | P21/c
IYUPEX_opt_A851 | 1.328672 | -186.529 | 0.69241 | P21/c
IYUPEX_opt_A119 | 1.37907 | -186.436 | 0.72067 | Pna21
IYUPEX_opt_A125 | 1.37906 | -186.434 | 0.720675 | Pna21
IYUPEX_opt_A120 | 1.379074 | -186.43 | 0.720663 | Pna21
IYUPEX_opt_A124 | 1.379066 | -186.43 | 0.720667 | Pna21
IYUPEX_opt_A474 | 1.369096 | -186.42 | 0.715581 | P21/c
IYUPEX_opt_A493 | 1.369077 | -186.419 | 0.71262 | P21/c
IYUPEX_opt_A475 | 1.369139 | -186.409 | 0.712269 | P21/c
IYUPEX_opt_A492 | 1.369157 | -186.394 | 0.712829 | P21/n
IYUPEX_opt_A95 | 1.350409 | -186.32 | 0.703658 | P21/a
IYUPEX_opt_A94 | 1.350421 | -186.318 | 0.703597 | P21/a
IYUPEX_opt_A90 | 1.350416 | -186.315 | 0.703483 | P21/c
IYUPEX_opt_A89 | 1.350416 | -186.314 | 0.703475 | P21/c
IYUPEX_opt_A97 | 1.375034 | -186.311 | 0.720624 | P21/c
IYUPEX_opt_A98 | 1.375067 | -186.306 | 0.720684 | P21/c
IYUPEX_opt_A342 | 1.344682 | -186.299 | 0.700829 | P21/c
IYUPEX_opt_A99 | 1.375053 | -186.299 | 0.716499 | P21/c
IYUPEX_opt_A341 | 1.344688 | -186.298 | 0.700538 | P21/c
IYUPEX_opt_A348 | 1.344707 | -186.298 | 0.699945 | P21/c
IYUPEX_opt_A100 | 1.375032 | -186.292 | 0.720662 | P21/c
IYUPEX_opt_A847 | 1.341943 | -186.256 | 0.69739 | P21/c
IYUPEX_opt_A624 | 1.359882 | -186.246 | 0.709142 | C2/c
IYUPEX_opt_A140 | 1.310939 | -186.242 | 0.679166 | P21/a
IYUPEX_opt_A141 | 1.310919 | -186.242 | 0.680461 | P21/c
IYUPEX_opt_A128 | 1.310923 | -186.241 | 0.679183 | P21/c
IYUPEX_opt_A129 | 1.310906 | -186.241 | 0.680481 | P21/a
IYUPEX_opt_A627 | 1.359917 | -186.237 | 0.708116 | C2/c
IYUPEX_opt_A234 | 1.306242 | -186.207 | 0.677022 | P21/c
IYUPEX_opt_A235 | 1.306242 | -186.206 | 0.678665 | P21/c
IYUPEX_opt_A231 | 1.306234 | -186.205 | 0.680349 | P21/n
IYUPEX_opt_A230 | 1.306234 | -186.204 | 0.678653 | P21/c
IYUPEX_opt_A35 | 1.342434 | -186.187 | 0.697224 | P21/c
IYUPEX_opt_A180 | 1.345745 | -186.183 | 0.7014 | P21/a
IYUPEX_opt_A36 | 1.342451 | -186.182 | 0.698289 | P21/c
IYUPEX_opt_A179 | 1.345722 | -186.18 | 0.701417 | P21/c
IYUPEX_opt_A383 | 1.35682 | -186.157 | 0.706921 | P21/a
IYUPEX_opt_A389 | 1.332584 | -186.143 | 0.694946 | P21/c
IYUPEX_opt_A402 | 1.332624 | -186.141 | 0.6952 | P21/c
IYUPEX_opt_A388 | 1.332615 | -186.134 | 0.694288 | P21/a
IYUPEX_opt_A406 | 1.340975 | -186.131 | 0.700115 | P21
IYUPEX_opt_A407 | 1.340984 | -186.131 | 0.696554 | P21
IYUPEX_opt_A340 | 1.356694 | -186.108 | 0.706719 | C2/c
IYUPEX_opt_A346 | 1.356633 | -186.107 | 0.70625 | C2/c
IYUPEX_opt_A345 | 1.356706 | -186.106 | 0.706996 | C2/c
IYUPEX_opt_A339 | 1.356681 | -186.103 | 0.706977 | C2/c
IYUPEX_opt_A127 | 1.34035 | -186.049 | 0.699248 | P21/c
IYUPEX_opt_A714 | 1.340338 | -186.049 | 0.699198 | P21/c
IYUPEX_opt_A729 | 1.340303 | -186.045 | 0.698247 | P21/c
IYUPEX_opt_A572 | 1.356665 | -186.043 | 0.705423 | P21/a
IYUPEX_opt_A571 | 1.356661 | -186.042 | 0.705124 | P21/c
IYUPEX_opt_A556 | 1.356677 | -186.036 | 0.705405 | P21/c
IYUPEX_opt_A171 | 1.368277 | -186.014 | 0.71578 | P21
IYUPEX_opt_A172 | 1.368247 | -186.014 | 0.714306 | P21
IYUPEX_opt_A175 | 1.368234 | -186.012 | 0.71309 | P21
IYUPEX_opt_A169 | 1.368239 | -186.008 | 0.715363 | P21
IYUPEX_opt_A170 | 1.36824 | -186.008 | 0.713175 | P21
IYUPEX_opt_A165 | 1.368239 | -186.007 | 0.713788 | P21
IYUPEX_opt_A166 | 1.368236 | -186.006 | 0.714438 | P21
IYUPEX_opt_A176 | 1.368251 | -186.004 | 0.713777 | P21
IYUPEX_opt_A96 | 1.313005 | -185.965 | 0.678193 | P21/n
IYUPEX_opt_A91 | 1.313005 | -185.963 | 0.678096 | P21/n
IYUPEX_opt_A411 | 1.377453 | -185.938 | 0.717251 | P212121
IYUPEX_opt_A412 | 1.377488 | -185.938 | 0.718708 | P212121
IYUPEX_opt_A424 | 1.377481 | -185.933 | 0.717348 | P212121
IYUPEX_opt_A505 | 1.377478 | -185.932 | 0.718711 | P212121
IYUPEX_opt_A506 | 1.37748 | -185.932 | 0.71871 | P212121
IYUPEX_opt_A423 | 1.377467 | -185.928 | 0.71871 | P212121
IYUPEX_opt_A500 | 1.377496 | -185.924 | 0.717372 | P212121
IYUPEX_opt_A501 | 1.377507 | -185.923 | 0.718701 | P212121
IYUPEX_opt_A654 | 1.389207 | -185.846 | 0.724682 | P21/c
IYUPEX_opt_A655 | 1.389232 | -185.844 | 0.724741 | P21/a
IYUPEX_opt_A653 | 1.389214 | -185.842 | 0.724716 | P21/c
IYUPEX_opt_A659 | 1.389222 | -185.842 | 0.724435 | P21/a
IYUPEX_opt_A121 | 1.353658 | -185.83 | 0.706169 | P21/c
IYUPEX_opt_A123 | 1.353642 | -185.83 | 0.705874 | P21/c
IYUPEX_opt_A122 | 1.353667 | -185.826 | 0.706032 | P21/a
IYUPEX_opt_A187 | 1.366774 | -185.814 | 0.712845 | P21/c
IYUPEX_opt_A182 | 1.366789 | -185.806 | 0.710279 | P21/c
IYUPEX_opt_A117 | 1.366748 | -185.804 | 0.713254 | P21/c
IYUPEX_opt_A116 | 1.366782 | -185.797 | 0.710648 | P21/c
IYUPEX_opt_A118 | 1.366757 | -185.797 | 0.714443 | P21/c
IYUPEX_opt_A181 | 1.366768 | -185.797 | 0.710745 | P21/c
IYUPEX_opt_A804 | 1.364896 | -185.792 | 0.711073 | Pna21
IYUPEX_opt_A787 | 1.364862 | -185.789 | 0.711043 | Pna21
IYUPEX_opt_A115 | 1.366771 | -185.784 | 0.71524 | P21/c
IYUPEX_opt_A788 | 1.364879 | -185.784 | 0.711051 | Pna21
IYUPEX_opt_A803 | 1.36491 | -185.777 | 0.711063 | Pna21
IYUPEX_opt_A344 | 1.322185 | -185.776 | 0.688744 | P21/n
IYUPEX_opt_A825 | 1.360052 | -185.771 | 0.707776 | Pna21
IYUPEX_opt_A826 | 1.360043 | -185.765 | 0.707789 | Pna21
IYUPEX_opt_A832 | 1.360077 | -185.753 | 0.707794 | Pna21
IYUPEX_opt_A831 | 1.360068 | -185.752 | 0.707793 | Pna21
IYUPEX_opt_A273 | 1.362346 | -185.747 | 0.710874 | P21/c
IYUPEX_opt_A264 | 1.362345 | -185.738 | 0.709782 | P21/n
IYUPEX_opt_A272 | 1.362365 | -185.736 | 0.710091 | P21/c
IYUPEX_opt_A910 | 1.299919 | -185.733 | 0.676684 | P21/n
IYUPEX_opt_A597 | 1.349423 | -185.653 | 0.7069 | P21/c
IYUPEX_opt_A569 | 1.349405 | -185.645 | 0.708479 | P21/c
IYUPEX_opt_A568 | 1.349422 | -185.641 | 0.70696 | P21/c
IYUPEX_opt_A518 | 1.363568 | -185.631 | 0.708858 | P21/a
IYUPEX_opt_A517 | 1.363589 | -185.626 | 0.707689 | P21/c
IYUPEX_opt_A440 | 1.375325 | -185.625 | 0.716828 | P21/c
IYUPEX_opt_A441 | 1.375307 | -185.624 | 0.714617 | P21/c
IYUPEX_opt_A524 | 1.363577 | -185.62 | 0.708874 | P21/c
IYUPEX_opt_A352 | 1.339606 | -185.619 | 0.701853 | P21/c
IYUPEX_opt_A525 | 1.363477 | -185.617 | 0.707534 | P21/c
IYUPEX_opt_A355 | 1.339603 | -185.615 | 0.701841 | P21/a
IYUPEX_opt_A452 | 1.375313 | -185.609 | 0.716774 | P21/c
IYUPEX_opt_A256 | 1.326453 | -185.6 | 0.690596 | C2/c
IYUPEX_opt_A257 | 1.326466 | -185.599 | 0.689204 | C2/n
IYUPEX_opt_A455 | 1.375338 | -185.598 | 0.718482 | P21/c
IYUPEX_opt_A433 | 1.37534 | -185.593 | 0.718708 | P21/c
IYUPEX_opt_A246 | 1.326447 | -185.587 | 0.690563 | C2/c
IYUPEX_opt_A92 | 1.310913 | -185.572 | 0.678065 | P21/c
IYUPEX_opt_A93 | 1.310911 | -185.572 | 0.678065 | P21/c
IYUPEX_opt_A57 | 1.33902 | -185.57 | 0.700009 | C2/c
IYUPEX_opt_A59 | 1.339017 | -185.569 | 0.69929 | C2/c
IYUPEX_opt_A88 | 1.31089 | -185.569 | 0.679018 | P21/c
IYUPEX_opt_A69 | 1.339023 | -185.567 | 0.699289 | C2/c
IYUPEX_opt_A381 | 1.36447 | -185.555 | 0.710341 | Pna21
IYUPEX_opt_A382 | 1.364464 | -185.555 | 0.710352 | Pna21
IYUPEX_opt_A377 | 1.364477 | -185.545 | 0.710374 | Pna21
IYUPEX_opt_A378 | 1.364476 | -185.545 | 0.710359 | Pna21
IYUPEX_opt_A153 | 1.308971 | -185.475 | 0.685413 | P21
IYUPEX_opt_A154 | 1.308975 | -185.475 | 0.685409 | P21
IYUPEX_opt_A147 | 1.308975 | -185.473 | 0.684328 | P21
IYUPEX_opt_A148 | 1.308939 | -185.469 | 0.684337 | P21
IYUPEX_opt_A975 | 1.297551 | -185.466 | 0.676428 | Pbcn
IYUPEX_opt_A974 | 1.297535 | -185.456 | 0.676417 | Pbcn
IYUPEX_opt_A709 | 1.306377 | -185.397 | 0.679399 | I2/c
IYUPEX_opt_A690 | 1.306375 | -185.391 | 0.680237 | C2/c
IYUPEX_opt_A602 | 1.349194 | -185.387 | 0.700749 | P21
IYUPEX_opt_A583 | 1.349198 | -185.385 | 0.706197 | P21
IYUPEX_opt_A603 | 1.349192 | -185.385 | 0.700762 | P21
IYUPEX_opt_A964 | 1.349195 | -185.385 | 0.706209 | P21
IYUPEX_opt_A582 | 1.349197 | -185.384 | 0.705481 | P21
IYUPEX_opt_A985 | 1.349192 | -185.376 | 0.703528 | P21
IYUPEX_opt_A986 | 1.349192 | -185.376 | 0.702368 | P21
IYUPEX_opt_A999 | 1.397011 | -185.368 | 0.730107 | P21/c
IYUPEX_opt_A726 | 1.297026 | -185.331 | 0.674771 | P21/a
IYUPEX_opt_A739 | 1.29704 | -185.331 | 0.674817 | P21/c
IYUPEX_opt_A725 | 1.297015 | -185.33 | 0.673752 | P21/c
IYUPEX_opt_A923 | 1.34916 | -185.288 | 0.703508 | P212121
IYUPEX_opt_A926 | 1.349162 | -185.288 | 0.700881 | P212121
IYUPEX_opt_A293 | 1.34917 | -185.285 | 0.703519 | P212121
IYUPEX_opt_A895 | 1.349154 | -185.285 | 0.700892 | P212121
IYUPEX_opt_A894 | 1.349151 | -185.282 | 0.700912 | P212121
IYUPEX_opt_A640 | 1.368546 | -185.252 | 0.712528 | P21/c
IYUPEX_opt_A639 | 1.368545 | -185.251 | 0.713021 | P21/c
IYUPEX_opt_A625 | 1.36856 | -185.246 | 0.712528 | P21/c
IYUPEX_opt_A626 | 1.368536 | -185.243 | 0.712277 | P21/c
IYUPEX_opt_A828 | 1.351245 | -185.23 | 0.703859 | P21/a
IYUPEX_opt_A829 | 1.351243 | -185.229 | 0.703122 | P21/a
IYUPEX_opt_A835 | 1.351262 | -185.229 | 0.702317 | P21/c
IYUPEX_opt_A26 | 1.371492 | -185.188 | 0.716664 | P212121
IYUPEX_opt_A25 | 1.371492 | -185.187 | 0.716648 | P212121
IYUPEX_opt_A27 | 1.371484 | -185.187 | 0.716657 | P212121
IYUPEX_opt_A24 | 1.371498 | -185.186 | 0.716641 | P212121
IYUPEX_opt_A542 | 1.341303 | -185.081 | 0.698703 | P21/n
IYUPEX_opt_A534 | 1.341316 | -185.075 | 0.69859 | P21/n
IYUPEX_opt_A520 | 1.354295 | -185.071 | 0.706034 | P-1
IYUPEX_opt_A532 | 1.354293 | -185.07 | 0.706624 | P-1
IYUPEX_opt_A533 | 1.354307 | -185.069 | 0.704897 | P-1
IYUPEX_opt_A521 | 1.354284 | -185.064 | 0.70492 | P-1
IYUPEX_opt_A676 | 1.341702 | -185.012 | 0.69808 | Cc
IYUPEX_opt_A677 | 1.341709 | -185.012 | 0.698891 | An
IYUPEX_opt_A664 | 1.341705 | -185.011 | 0.698085 | Cc
IYUPEX_opt_A422 | 1.354859 | -184.869 | 0.704588 | P21/c
IYUPEX_opt_A162 | 1.357414 | -184.861 | 0.705141 | P21/c
IYUPEX_opt_A161 | 1.357418 | -184.859 | 0.706581 | P21/a
IYUPEX_opt_A158 | 1.357419 | -184.857 | 0.706657 | P21/a
IYUPEX_opt_A157 | 1.357402 | -184.856 | 0.706603 | P21/c
IYUPEX_opt_A891 | 1.36335 | -184.794 | 0.710797 | Pna21
IYUPEX_opt_A898 | 1.363349 | -184.789 | 0.710757 | Pna21
IYUPEX_opt_A590 | 1.369077 | -184.738 | 0.712394 | P21/c
IYUPEX_opt_A589 | 1.36908 | -184.737 | 0.712394 | P21/c
IYUPEX_opt_A601 | 1.36908 | -184.735 | 0.712427 | P21/c
IYUPEX_opt_A66 | 1.384859 | -184.729 | 0.723998 | P212121
IYUPEX_opt_A55 | 1.384848 | -184.726 | 0.723142 | P212121
IYUPEX_opt_A604 | 1.369068 | -184.726 | 0.712438 | P21/c
IYUPEX_opt_A65 | 1.384869 | -184.722 | 0.724015 | P212121
IYUPEX_opt_A56 | 1.384865 | -184.716 | 0.724001 | P212121
IYUPEX_opt_A680 | 1.353706 | -184.638 | 0.704293 | Aa
IYUPEX_opt_A691 | 1.353708 | -184.629 | 0.704284 | Cc
IYUPEX_opt_A692 | 1.353703 | -184.628 | 0.704271 | Cc
IYUPEX_opt_A298 | 1.320688 | -184.62 | 0.688188 | I2/c
IYUPEX_opt_A301 | 1.320708 | -184.62 | 0.688251 | I2/c
IYUPEX_opt_A297 | 1.32069 | -184.619 | 0.68819 | I2/c
IYUPEX_opt_A302 | 1.320668 | -184.615 | 0.688216 | I2/a
IYUPEX_opt_A888 | 1.338475 | -184.599 | 0.695982 | P-1
IYUPEX_opt_A905 | 1.338487 | -184.596 | 0.696398 | P-1
IYUPEX_opt_A904 | 1.33848 | -184.595 | 0.697185 | P-1
IYUPEX_opt_A889 | 1.338473 | -184.593 | 0.697782 | P-1
IYUPEX_opt_A292 | 1.339936 | -184.553 | 0.698094 | P21/c
IYUPEX_opt_A291 | 1.339935 | -184.552 | 0.697439 | P21/c
IYUPEX_opt_A288 | 1.339926 | -184.547 | 0.698242 | P21/c
IYUPEX_opt_A287 | 1.339926 | -184.546 | 0.698081 | P21/c
IYUPEX_opt_A766 | 1.355972 | -184.527 | 0.704981 | P21
IYUPEX_opt_A767 | 1.355973 | -184.527 | 0.70398 | P21
IYUPEX_opt_A786 | 1.355993 | -184.52 | 0.704986 | P21
IYUPEX_opt_A785 | 1.355989 | -184.517 | 0.70722 | P21
IYUPEX_opt_A28 | 1.336261 | -184.379 | 0.696815 | I2/a
IYUPEX_opt_A618 | 1.346841 | -184.376 | 0.700107 | C2/c
IYUPEX_opt_A29 | 1.33621 | -184.373 | 0.696827 | I2/c
IYUPEX_opt_A608 | 1.346818 | -184.371 | 0.700787 | I2/c
IYUPEX_opt_A32 | 1.336224 | -184.37 | 0.696661 | C2/c
IYUPEX_opt_A607 | 1.346817 | -184.369 | 0.70075 | I2/c
IYUPEX_opt_A564 | 1.325155 | -184.368 | 0.689531 | P21/c
IYUPEX_opt_A486 | 1.325117 | -184.366 | 0.689351 | P21/c
IYUPEX_opt_A110 | 1.325107 | -184.365 | 0.688873 | P21/c
IYUPEX_opt_A103 | 1.325113 | -184.364 | 0.689505 | P21/c
IYUPEX_opt_A484 | 1.325121 | -184.364 | 0.689339 | P21/c
IYUPEX_opt_A104 | 1.325123 | -184.363 | 0.689348 | P21/c
IYUPEX_opt_A109 | 1.325122 | -184.362 | 0.689515 | P21/c
IYUPEX_opt_A719 | 1.328471 | -184.358 | 0.693096 | C2/c
IYUPEX_opt_A707 | 1.328404 | -184.342 | 0.692566 | C2/c
IYUPEX_opt_A706 | 1.328453 | -184.34 | 0.692572 | C2/c
IYUPEX_opt_A761 | 1.31982 | -184.321 | 0.68731 | P21/c
IYUPEX_opt_A742 | 1.319851 | -184.318 | 0.687336 | P21/c
IYUPEX_opt_A741 | 1.319845 | -184.317 | 0.687327 | P21/c
IYUPEX_opt_A882 | 1.313308 | -184.278 | 0.683792 | P-1
IYUPEX_opt_A881 | 1.313274 | -184.275 | 0.684055 | P-1
IYUPEX_opt_A886 | 1.313262 | -184.272 | 0.683069 | P-1
IYUPEX_opt_A885 | 1.313275 | -184.271 | 0.684037 | P-1
IYUPEX_opt_A136 | 1.381609 | -184.265 | 0.721178 | P21/c
IYUPEX_opt_A130 | 1.381584 | -184.264 | 0.720711 | P21/c
IYUPEX_opt_A137 | 1.381605 | -184.264 | 0.721147 | P21/c
IYUPEX_opt_A249 | 1.299796 | -184.187 | 0.672584 | P21/c
IYUPEX_opt_A250 | 1.299797 | -184.187 | 0.672587 | P21/c
IYUPEX_opt_A404 | 1.324616 | -184.176 | 0.69063 | A2/a
IYUPEX_opt_A935 | 1.34855 | -184.176 | 0.702956 | P21/a
IYUPEX_opt_A309 | 1.296366 | -184.17 | 0.669886 | P21/n
IYUPEX_opt_A306 | 1.296371 | -184.168 | 0.671012 | P21/c
IYUPEX_opt_A307 | 1.296349 | -184.166 | 0.669855 | P21/n
IYUPEX_opt_A308 | 1.296358 | -184.165 | 0.669883 | P21/n
IYUPEX_opt_A446 | 1.255037 | -184.158 | 0.654057 | P21/c
IYUPEX_opt_A430 | 1.255026 | -184.156 | 0.652406 | P21/a
IYUPEX_opt_A431 | 1.255025 | -184.156 | 0.654045 | P21/a
IYUPEX_opt_A445 | 1.255017 | -184.149 | 0.654024 | P21/c
IYUPEX_opt_A74 | 1.301277 | -184.144 | 0.682187 | P-1
IYUPEX_opt_A816 | 1.301221 | -184.144 | 0.673217 | P-1
IYUPEX_opt_A815 | 1.301025 | -184.12 | 0.680258 | P-1
IYUPEX_opt_A81 | 1.301024 | -184.117 | 0.673519 | P-1
IYUPEX_opt_A75 | 1.300978 | -184.116 | 0.673556 | P-1
IYUPEX_opt_A82 | 1.301024 | -184.116 | 0.673152 | P-1
IYUPEX_opt_A827 | 1.301016 | -184.116 | 0.673146 | P-1
IYUPEX_opt_A830 | 1.301021 | -184.116 | 0.677403 | P-1
IYUPEX_opt_A810 | 1.336183 | -183.979 | 0.696219 | P21/n
IYUPEX_opt_A917 | 1.356165 | -183.942 | 0.705595 | C2/c
IYUPEX_opt_A928 | 1.356149 | -183.939 | 0.705572 | C2/c
IYUPEX_opt_A920 | 1.356191 | -183.938 | 0.705557 | C2/c
IYUPEX_opt_A609 | 1.321008 | -183.906 | 0.686462 | P-1
IYUPEX_opt_A610 | 1.320998 | -183.904 | 0.68626 | P-1
IYUPEX_opt_A629 | 1.321003 | -183.903 | 0.684598 | P-1
IYUPEX_opt_A630 | 1.32097 | -183.868 | 0.687343 | P-1
IYUPEX_opt_A671 | 1.334348 | -183.857 | 0.695323 | P212121
IYUPEX_opt_A662 | 1.334355 | -183.856 | 0.696428 | P212121
IYUPEX_opt_A670 | 1.33435 | -183.856 | 0.696425 | P212121
IYUPEX_opt_A854 | 1.334365 | -183.855 | 0.69643 | P212121
IYUPEX_opt_A855 | 1.334338 | -183.853 | 0.695319 | P212121
IYUPEX_opt_A869 | 1.334365 | -183.853 | 0.696427 | P212121
IYUPEX_opt_A868 | 1.334337 | -183.851 | 0.696426 | P212121
IYUPEX_opt_A661 | 1.334347 | -183.85 | 0.695321 | P212121
IYUPEX_opt_A225 | 1.296307 | -183.838 | 0.678462 | P-1
IYUPEX_opt_A76 | 1.324153 | -183.834 | 0.689842 | P21/c
IYUPEX_opt_A77 | 1.324156 | -183.834 | 0.688659 | P21/a
IYUPEX_opt_A215 | 1.296294 | -183.833 | 0.677215 | P-1
IYUPEX_opt_A216 | 1.2963 | -183.833 | 0.671513 | P-1
IYUPEX_opt_A224 | 1.296298 | -183.833 | 0.671695 | P-1
IYUPEX_opt_A72 | 1.324188 | -183.831 | 0.688669 | P21/a
IYUPEX_opt_A73 | 1.324159 | -183.83 | 0.689841 | P21/c
IYUPEX_opt_A196 | 1.371363 | -183.823 | 0.715084 | Aa
IYUPEX_opt_A199 | 1.371361 | -183.823 | 0.714701 | An
IYUPEX_opt_A194 | 1.37139 | -183.819 | 0.715043 | Cc
IYUPEX_opt_A863 | 1.331248 | -183.794 | 0.69436 | C2/c
IYUPEX_opt_A398 | 1.335161 | -183.793 | 0.695355 | Pna21
IYUPEX_opt_A535 | 1.335146 | -183.791 | 0.695352 | Pna21
IYUPEX_opt_A385 | 1.335124 | -183.787 | 0.695355 | Pna21
IYUPEX_opt_A396 | 1.335093 | -183.777 | 0.695379 | Pna21
IYUPEX_opt_A781 | 1.334206 | -183.738 | 0.695221 | I2/c
IYUPEX_opt_A756 | 1.334197 | -183.723 | 0.695186 | I2/a
IYUPEX_opt_A543 | 1.349126 | -183.687 | 0.704835 | P21/c
IYUPEX_opt_A544 | 1.349136 | -183.687 | 0.704779 | P21/c
IYUPEX_opt_A548 | 1.349143 | -183.682 | 0.704785 | P21/c
IYUPEX_opt_A549 | 1.34914 | -183.681 | 0.704779 | P21/c
IYUPEX_opt_A782 | 1.33422 | -183.661 | 0.695176 | I2/c
IYUPEX_opt_A858 | 1.344221 | -183.649 | 0.700819 | Pca21
IYUPEX_opt_A876 | 1.344218 | -183.63 | 0.69893 | Pca21
IYUPEX_opt_A699 | 1.319808 | -183.629 | 0.689181 | P21/a
IYUPEX_opt_A875 | 1.344215 | -183.629 | 0.698923 | Pca21
IYUPEX_opt_A700 | 1.319809 | -183.627 | 0.688497 | P21/c
IYUPEX_opt_A718 | 1.319777 | -183.622 | 0.689019 | P21/c
IYUPEX_opt_A859 | 1.344173 | -183.62 | 0.700831 | Pca21
IYUPEX_opt_A799 | 1.319159 | -183.612 | 0.687104 | P21/c
IYUPEX_opt_A822 | 1.31917 | -183.611 | 0.687088 | P21/c
IYUPEX_opt_A800 | 1.319123 | -183.605 | 0.687077 | P21/a
IYUPEX_opt_A957 | 1.352129 | -183.569 | 0.703383 | Cc
IYUPEX_opt_A946 | 1.352089 | -183.564 | 0.70338 | Cc
IYUPEX_opt_A947 | 1.352082 | -183.559 | 0.704314 | Cc
IYUPEX_opt_A628 | 1.338627 | -183.504 | 0.69808 | P21/c
IYUPEX_opt_A631 | 1.338621 | -183.503 | 0.700054 | P21/c
IYUPEX_opt_A616 | 1.33861 | -183.5 | 0.698048 | P21/c
IYUPEX_opt_A615 | 1.338598 | -183.498 | 0.698037 | P21/c
IYUPEX_opt_A846 | 1.33862 | -183.496 | 0.698381 | P21/c
IYUPEX_opt_A839 | 1.338602 | -183.495 | 0.699137 | P21/n
IYUPEX_opt_A632 | 1.349528 | -183.494 | 0.704491 | P212121
IYUPEX_opt_A633 | 1.349531 | -183.494 | 0.704524 | P212121
IYUPEX_opt_A870 | 1.323495 | -183.484 | 0.689248 | P21/c
IYUPEX_opt_A637 | 1.349577 | -183.48 | 0.700885 | P212121
IYUPEX_opt_A638 | 1.349574 | -183.48 | 0.704577 | P212121
IYUPEX_opt_A648 | 1.331492 | -183.465 | 0.694639 | C2/c
IYUPEX_opt_A251 | 1.371656 | -183.453 | 0.718841 | P21/c
IYUPEX_opt_A252 | 1.371653 | -183.453 | 0.71492 | P21/c
IYUPEX_opt_A242 | 1.371625 | -183.451 | 0.71758 | P21/n
IYUPEX_opt_A243 | 1.371629 | -183.451 | 0.717588 | P21/n
IYUPEX_opt_A570 | 1.3291 | -183.448 | 0.692538 | C2
IYUPEX_opt_A669 | 1.329049 | -183.444 | 0.695066 | C2
IYUPEX_opt_A678 | 1.329098 | -183.442 | 0.695104 | C2
IYUPEX_opt_A679 | 1.329096 | -183.441 | 0.692903 | C2
IYUPEX_opt_A554 | 1.329083 | -183.436 | 0.694129 | A2
IYUPEX_opt_A20 | 1.38498 | -183.425 | 0.725106 | P21/c
IYUPEX_opt_A22 | 1.384945 | -183.421 | 0.724998 | P21/a
IYUPEX_opt_A23 | 1.384889 | -183.421 | 0.723328 | P21/c
IYUPEX_opt_A21 | 1.384946 | -183.418 | 0.72425 | P21/c
IYUPEX_opt_A50 | 1.358709 | -183.373 | 0.709463 | P21212
IYUPEX_opt_A49 | 1.358702 | -183.372 | 0.709565 | P21212
IYUPEX_opt_A58 | 1.358729 | -183.367 | 0.708708 | P21212
IYUPEX_opt_A60 | 1.358716 | -183.366 | 0.709555 | P21212
IYUPEX_opt_A415 | 1.329278 | -183.331 | 0.693355 | P21
IYUPEX_opt_A338 | 1.30891 | -183.325 | 0.682247 | I2/a
IYUPEX_opt_A347 | 1.308855 | -183.312 | 0.682214 | I2/c
IYUPEX_opt_A349 | 1.308847 | -183.312 | 0.682221 | I2/c
IYUPEX_opt_A929 | 1.259082 | -183.273 | 0.660057 | P21/a
IYUPEX_opt_A955 | 1.25909 | -183.273 | 0.660067 | P21/c
IYUPEX_opt_A927 | 1.259096 | -183.271 | 0.660126 | P21/c
IYUPEX_opt_A819 | 1.313907 | -183.27 | 0.685548 | P21/c
IYUPEX_opt_A956 | 1.259069 | -183.27 | 0.654515 | P21/c
IYUPEX_opt_A818 | 1.313894 | -183.269 | 0.683845 | P21/c
IYUPEX_opt_A783 | 1.313884 | -183.268 | 0.685549 | P21/c
IYUPEX_opt_A784 | 1.313882 | -183.265 | 0.685388 | P21/c
IYUPEX_opt_A656 | 1.33839 | -183.129 | 0.697269 | Pna21
IYUPEX_opt_A449 | 1.324857 | -183.12 | 0.688992 | P21/c
IYUPEX_opt_A574 | 1.338363 | -183.119 | 0.697268 | Pna21
IYUPEX_opt_A573 | 1.338355 | -183.114 | 0.697276 | Pna21
IYUPEX_opt_A558 | 1.332771 | -183.111 | 0.693753 | P21/a
IYUPEX_opt_A675 | 1.33838 | -183.111 | 0.697244 | Pna21
IYUPEX_opt_A444 | 1.3248 | -183.108 | 0.690426 | P21/c
IYUPEX_opt_A448 | 1.3248 | -183.105 | 0.68896 | P21/c
IYUPEX_opt_A748 | 1.350522 | -183.104 | 0.702345 | P21/a
IYUPEX_opt_A557 | 1.332755 | -183.101 | 0.69406 | P21/c
IYUPEX_opt_A562 | 1.338362 | -183.101 | 0.697267 | Pna21
IYUPEX_opt_A514 | 1.357562 | -183.076 | 0.708933 | C2/c
IYUPEX_opt_A503 | 1.360819 | -183.066 | 0.709801 | P21/c
IYUPEX_opt_A504 | 1.360813 | -183.065 | 0.709806 | P21/c
IYUPEX_opt_A359 | 1.392262 | -183.061 | 0.727241 | I2/a
IYUPEX_opt_A498 | 1.360801 | -183.06 | 0.710398 | P21/a
IYUPEX_opt_A365 | 1.392292 | -183.056 | 0.726784 | I2/a
IYUPEX_opt_A511 | 1.357524 | -183.054 | 0.708368 | C2/c
IYUPEX_opt_A364 | 1.392269 | -183.052 | 0.727246 | I2/c
IYUPEX_opt_A163 | 1.323304 | -182.963 | 0.690351 | P21/c
IYUPEX_opt_A167 | 1.32333 | -182.959 | 0.691046 | P21/c
IYUPEX_opt_A168 | 1.323318 | -182.957 | 0.690369 | P21/c
IYUPEX_opt_A164 | 1.32329 | -182.956 | 0.690203 | P21/c
IYUPEX_opt_A553 | 1.347177 | -182.934 | 0.701562 | A2
IYUPEX_opt_A384 | 1.365211 | -182.802 | 0.711292 | P21/c
IYUPEX_opt_A527 | 1.341371 | -182.746 | 0.697886 | P21212
IYUPEX_opt_A529 | 1.34137 | -182.745 | 0.697885 | P21212
IYUPEX_opt_A513 | 1.341403 | -182.744 | 0.699091 | P21212
IYUPEX_opt_A416 | 1.321577 | -182.738 | 0.687895 | P21
IYUPEX_opt_A512 | 1.341366 | -182.735 | 0.697896 | P21212
IYUPEX_opt_A516 | 1.341372 | -182.735 | 0.699069 | P21212
IYUPEX_opt_A530 | 1.341351 | -182.73 | 0.697881 | P21212
IYUPEX_opt_A531 | 1.341354 | -182.73 | 0.69789 | P21212
IYUPEX_opt_A519 | 1.341362 | -182.722 | 0.699104 | P21212
IYUPEX_opt_A647 | 1.335181 | -182.654 | 0.69647 | Pca21
IYUPEX_opt_A753 | 1.335128 | -182.649 | 0.694772 | Pca21
IYUPEX_opt_A636 | 1.335164 | -182.642 | 0.696462 | Pca21
IYUPEX_opt_A809 | 1.302224 | -182.61 | 0.678559 | P21/c
IYUPEX_opt_A820 | 1.302232 | -182.61 | 0.67854 | P21/c
IYUPEX_opt_A808 | 1.302226 | -182.609 | 0.679154 | P21/c
IYUPEX_opt_A821 | 1.302198 | -182.602 | 0.678564 | P21/a
IYUPEX_opt_A838 | 1.307717 | -182.592 | 0.679888 | I2/c
IYUPEX_opt_A837 | 1.30771 | -182.587 | 0.68449 | I2/a
IYUPEX_opt_A843 | 1.307712 | -182.587 | 0.684502 | I2/a
IYUPEX_opt_A319 | 1.366248 | -182.527 | 0.714072 | Pna21
IYUPEX_opt_A318 | 1.366239 | -182.526 | 0.714075 | Pna21
IYUPEX_opt_A842 | 1.349468 | -182.397 | 0.702976 | C2/c
IYUPEX_opt_A708 | 1.317592 | -182.38 | 0.685728 | P21/c
IYUPEX_opt_A390 | 1.374776 | -182.379 | 0.717787 | P21/a
IYUPEX_opt_A777 | 1.374752 | -182.365 | 0.716713 | P21/c
IYUPEX_opt_A395 | 1.374769 | -182.363 | 0.714731 | P21/c
IYUPEX_opt_A978 | 1.372478 | -182.351 | 0.71539 | P-1
IYUPEX_opt_A979 | 1.372444 | -182.351 | 0.712237 | P-1
IYUPEX_opt_A980 | 1.372434 | -182.347 | 0.715415 | P-1
IYUPEX_opt_A982 | 1.372444 | -182.345 | 0.715415 | P-1
IYUPEX_opt_A195 | 1.37375 | -182.323 | 0.719249 | P21/n
IYUPEX_opt_A954 | 1.326121 | -182.234 | 0.69176 | Pna21
IYUPEX_opt_A972 | 1.326118 | -182.234 | 0.691941 | Pna21
IYUPEX_opt_A971 | 1.326122 | -182.233 | 0.691954 | Pna21
IYUPEX_opt_A358 | 1.365787 | -182.142 | 0.713354 | C2/c
IYUPEX_opt_A357 | 1.365815 | -182.141 | 0.710819 | C2/c
IYUPEX_opt_A367 | 1.365838 | -182.126 | 0.712121 | C2/c
IYUPEX_opt_A918 | 1.341413 | -182.083 | 0.698715 | P21/n
IYUPEX_opt_A113 | 1.386883 | -182.082 | 0.725374 | P21
IYUPEX_opt_A919 | 1.341409 | -182.082 | 0.700261 | P21/c
IYUPEX_opt_A111 | 1.386903 | -182.081 | 0.725852 | P21
IYUPEX_opt_A937 | 1.341404 | -182.081 | 0.700017 | P21/c
IYUPEX_opt_A112 | 1.386903 | -182.08 | 0.727426 | P21
IYUPEX_opt_A114 | 1.3869 | -182.08 | 0.727023 | P21
IYUPEX_opt_A941 | 1.341397 | -182.079 | 0.69875 | P21/n
IYUPEX_opt_A773 | 1.339017 | -182.072 | 0.696118 | P21/c
IYUPEX_opt_A774 | 1.339022 | -182.069 | 0.695884 | P21/a
IYUPEX_opt_A779 | 1.339025 | -182.066 | 0.69613 | P21/c
IYUPEX_opt_A663 | 1.318292 | -181.973 | 0.687394 | C2/c
IYUPEX_opt_A660 | 1.318091 | -181.964 | 0.68706 | C2/c
IYUPEX_opt_A844 | 1.320303 | -181.948 | 0.687647 | P21/n
IYUPEX_opt_A853 | 1.320252 | -181.945 | 0.687635 | P21/n
IYUPEX_opt_A852 | 1.320254 | -181.943 | 0.687544 | P21/n
IYUPEX_opt_A379 | 1.308722 | -181.884 | 0.68141 | C2/c
IYUPEX_opt_A380 | 1.308722 | -181.884 | 0.682008 | A2/n
IYUPEX_opt_A386 | 1.308762 | -181.884 | 0.682089 | A2/n
IYUPEX_opt_A387 | 1.308764 | -181.882 | 0.681442 | C2/c
IYUPEX_opt_A310 | 1.317839 | -181.856 | 0.686436 | Pbca
IYUPEX_opt_A314 | 1.317844 | -181.856 | 0.686436 | Pbca
IYUPEX_opt_A315 | 1.317825 | -181.853 | 0.686428 | Pbca
IYUPEX_opt_A311 | 1.317847 | -181.849 | 0.686431 | Pbca
IYUPEX_opt_A280 | 1.349455 | -181.835 | 0.70467 | P21/c
IYUPEX_opt_A284 | 1.349437 | -181.833 | 0.703181 | P21/c
IYUPEX_opt_A285 | 1.349431 | -181.83 | 0.704627 | P21/c
IYUPEX_opt_A850 | 1.306971 | -181.824 | 0.681253 | Pbcn
IYUPEX_opt_A281 | 1.349418 | -181.754 | 0.703138 | P21/c
IYUPEX_opt_A738 | 1.320621 | -181.704 | 0.687123 | P21
IYUPEX_opt_A731 | 1.320643 | -181.703 | 0.688178 | P21
IYUPEX_opt_A730 | 1.320626 | -181.702 | 0.688165 | P21
IYUPEX_opt_A740 | 1.320617 | -181.702 | 0.68848 | P21
IYUPEX_opt_A802 | 1.379046 | -181.603 | 0.721215 | Pna21
IYUPEX_opt_A376 | 1.379068 | -181.597 | 0.721196 | Pna21
IYUPEX_opt_A372 | 1.379129 | -181.582 | 0.721237 | Pna21
IYUPEX_opt_A373 | 1.379126 | -181.581 | 0.721244 | Pna21
IYUPEX_opt_A793 | 1.37911 | -181.576 | 0.721225 | Pna21
IYUPEX_opt_A351 | 1.319467 | -181.519 | 0.687568 | P212121
IYUPEX_opt_A350 | 1.319474 | -181.517 | 0.687573 | P212121
IYUPEX_opt_A337 | 1.319472 | -181.513 | 0.68841 | P212121
IYUPEX_opt_A336 | 1.319523 | -181.505 | 0.68845 | P212121
IYUPEX_opt_A67 | 1.390789 | -181.461 | 0.725893 | P212121
IYUPEX_opt_A68 | 1.39079 | -181.461 | 0.725906 | P212121
IYUPEX_opt_A53 | 1.390794 | -181.456 | 0.725896 | P212121
IYUPEX_opt_A54 | 1.390795 | -181.456 | 0.729113 | P212121
IYUPEX_opt_A321 | 1.345595 | -181.393 | 0.701724 | P21/c
IYUPEX_opt_A320 | 1.345604 | -181.392 | 0.70066 | P21/c
IYUPEX_opt_A333 | 1.345589 | -181.391 | 0.700686 | P21/a
IYUPEX_opt_A332 | 1.345596 | -181.389 | 0.700702 | P21/c
IYUPEX_opt_A510 | 1.363567 | -181.337 | 0.712474 | P21/c
IYUPEX_opt_A502 | 1.363569 | -181.333 | 0.710113 | P21/c
IYUPEX_opt_A368 | 1.276655 | -181.27 | 0.666965 | P-1
IYUPEX_opt_A483 | 1.27664 | -181.267 | 0.665197 | P-1
IYUPEX_opt_A645 | 1.276664 | -181.267 | 0.665808 | P-1
IYUPEX_opt_A369 | 1.276654 | -181.266 | 0.665047 | P-1
IYUPEX_opt_A623 | 1.276634 | -181.266 | 0.666977 | P-1
IYUPEX_opt_A353 | 1.276586 | -181.263 | 0.667397 | P-1
IYUPEX_opt_A354 | 1.276582 | -181.263 | 0.662085 | P-1
IYUPEX_opt_A622 | 1.276668 | -181.261 | 0.664489 | P-1
IYUPEX_opt_A644 | 1.276577 | -181.259 | 0.665785 | P-1
IYUPEX_opt_A578 | 1.329516 | -181.145 | 0.694228 | A2/n
IYUPEX_opt_A563 | 1.329526 | -181.144 | 0.694227 | A2/n
IYUPEX_opt_A794 | 1.362942 | -181.087 | 0.711358 | C2/c
IYUPEX_opt_A807 | 1.362932 | -181.086 | 0.710446 | C2/c
IYUPEX_opt_A897 | 1.325675 | -181.039 | 0.691081 | P21/c
IYUPEX_opt_A801 | 1.325674 | -181.038 | 0.691084 | P21/c
IYUPEX_opt_A907 | 1.325665 | -181.036 | 0.691152 | P21/c
IYUPEX_opt_A906 | 1.325647 | -181.035 | 0.691073 | P21/c
IYUPEX_opt_A780 | 1.325669 | -181.031 | 0.691786 | P21/c
IYUPEX_opt_A908 | 1.357191 | -181.011 | 0.711338 | P-1
IYUPEX_opt_A701 | 1.35718 | -181.01 | 0.708916 | P-1
IYUPEX_opt_A71 | 1.357171 | -181.01 | 0.708952 | P-1
IYUPEX_opt_A63 | 1.357172 | -181.005 | 0.711625 | P-1
IYUPEX_opt_A64 | 1.357171 | -181.005 | 0.711628 | P-1
IYUPEX_opt_A936 | 1.357169 | -181.005 | 0.710996 | P-1
IYUPEX_opt_A933 | 1.35717 | -181.003 | 0.711338 | P-1
IYUPEX_opt_A695 | 1.357176 | -181.002 | 0.709117 | P-1
IYUPEX_opt_A696 | 1.357179 | -181.002 | 0.708494 | P-1
IYUPEX_opt_A70 | 1.357164 | -181.002 | 0.711145 | P-1
IYUPEX_opt_A219 | 1.36495 | -180.967 | 0.714365 | Pna21
IYUPEX_opt_A200 | 1.364939 | -180.958 | 0.714365 | Pna21
IYUPEX_opt_A201 | 1.364933 | -180.958 | 0.714365 | Pna21
IYUPEX_opt_A769 | 1.36618 | -180.835 | 0.713992 | Pca21
IYUPEX_opt_A765 | 1.366153 | -180.829 | 0.713883 | Pca21
IYUPEX_opt_A768 | 1.366146 | -180.829 | 0.713432 | Pca21
IYUPEX_opt_A770 | 1.366182 | -180.827 | 0.713894 | Pca21
IYUPEX_opt_A771 | 1.29287 | -180.685 | 0.670431 | P-1
IYUPEX_opt_A772 | 1.292876 | -180.685 | 0.671232 | P-1
IYUPEX_opt_A710 | 1.355325 | -180.679 | 0.705673 | P21/c
IYUPEX_opt_A728 | 1.35532 | -180.679 | 0.706927 | P21/c
IYUPEX_opt_A713 | 1.355322 | -180.677 | 0.706935 | P21/c
IYUPEX_opt_A746 | 1.292876 | -180.677 | 0.671264 | P-1
IYUPEX_opt_A744 | 1.292872 | -180.673 | 0.674414 | P-1
IYUPEX_opt_A903 | 1.355325 | -180.671 | 0.706874 | P21/c
IYUPEX_opt_A902 | 1.355326 | -180.67 | 0.706937 | P21/c
IYUPEX_opt_A914 | 1.355326 | -180.67 | 0.706873 | P21/c
IYUPEX_opt_A421 | 1.350567 | -180.649 | 0.705151 | P21/c
IYUPEX_opt_A403 | 1.350533 | -180.644 | 0.704664 | P21/n
IYUPEX_opt_A451 | 1.314151 | -180.587 | 0.687169 | P1
IYUPEX_opt_A453 | 1.314186 | -180.587 | 0.685274 | P1
IYUPEX_opt_A454 | 1.314157 | -180.586 | 0.685274 | P1
IYUPEX_opt_A450 | 1.314179 | -180.585 | 0.686303 | P1
IYUPEX_opt_A966 | 1.327594 | -180.584 | 0.691708 | P212121
IYUPEX_opt_A939 | 1.327612 | -180.581 | 0.6917 | P212121
IYUPEX_opt_A940 | 1.327617 | -180.58 | 0.692699 | P212121
IYUPEX_opt_A965 | 1.327608 | -180.576 | 0.691703 | P212121
IYUPEX_opt_A749 | 1.350252 | -180.541 | 0.703606 | P21/c
IYUPEX_opt_A750 | 1.350232 | -180.541 | 0.703365 | P21/a
IYUPEX_opt_A509 | 1.384612 | -180.24 | 0.724654 | Pna21
IYUPEX_opt_A499 | 1.384593 | -180.238 | 0.724744 | Pna21
IYUPEX_opt_A296 | 1.362081 | -180.231 | 0.712618 | Pna21
IYUPEX_opt_A961 | 1.383368 | -180.079 | 0.719659 | P-1
IYUPEX_opt_A962 | 1.383367 | -180.078 | 0.720595 | P-1
IYUPEX_opt_A960 | 1.383331 | -180.069 | 0.723438 | P-1
IYUPEX_opt_A963 | 1.383318 | -180.065 | 0.725073 | P-1
IYUPEX_opt_A218 | 1.263507 | -179.948 | 0.657277 | P21/c
IYUPEX_opt_A222 | 1.263505 | -179.948 | 0.657276 | P21/c
IYUPEX_opt_A223 | 1.263517 | -179.944 | 0.659519 | P21/c
IYUPEX_opt_A217 | 1.263507 | -179.942 | 0.659545 | P21/c
IYUPEX_opt_A239 | 1.388267 | -179.919 | 0.725837 | P21/c
IYUPEX_opt_A233 | 1.388281 | -179.917 | 0.72732 | P21/c
IYUPEX_opt_A238 | 1.388273 | -179.916 | 0.726517 | P21/c
IYUPEX_opt_A232 | 1.388282 | -179.913 | 0.726504 | P21/a
IYUPEX_opt_A892 | 1.331528 | -179.812 | 0.694285 | Pbca
IYUPEX_opt_A893 | 1.331529 | -179.811 | 0.694297 | Pbca
IYUPEX_opt_A899 | 1.331524 | -179.797 | 0.694304 | Pbca
IYUPEX_opt_A900 | 1.331521 | -179.787 | 0.694222 | Pbca
IYUPEX_opt_A953 | 1.359738 | -179.648 | 0.709608 | P21/c
IYUPEX_opt_A932 | 1.359724 | -179.644 | 0.710137 | P21/a
IYUPEX_opt_A555 | 1.359717 | -179.64 | 0.709634 | P21/a
IYUPEX_opt_A565 | 1.359704 | -179.638 | 0.709824 | P21/c
IYUPEX_opt_A221 | 1.295028 | -179.614 | 0.669678 | P-1
IYUPEX_opt_A208 | 1.295019 | -179.613 | 0.669678 | P-1
IYUPEX_opt_A220 | 1.295031 | -179.612 | 0.675485 | P-1
IYUPEX_opt_A209 | 1.295 | -179.609 | 0.67585 | P-1
IYUPEX_opt_A994 | 1.314615 | -179.48 | 0.684851 | P21/c
IYUPEX_opt_A481 | 1.353494 | -179.291 | 0.707111 | Cc
IYUPEX_opt_A480 | 1.353495 | -179.29 | 0.707111 | Cc
IYUPEX_opt_A461 | 1.353486 | -179.284 | 0.706942 | Cn
IYUPEX_opt_A400 | 1.36085 | -179.091 | 0.711616 | Pna21
IYUPEX_opt_A331 | 1.360872 | -179.089 | 0.711648 | Pna21
IYUPEX_opt_A408 | 1.360886 | -179.086 | 0.711657 | Pna21
IYUPEX_opt_A324 | 1.360845 | -179.085 | 0.71162 | Pna21
IYUPEX_opt_A142 | 1.389212 | -179.029 | 0.724889 | P21/c
IYUPEX_opt_A131 | 1.389237 | -179.024 | 0.727785 | P21/c
IYUPEX_opt_A976 | 1.344834 | -178.885 | 0.701555 | P21/c
IYUPEX_opt_A944 | 1.34483 | -178.884 | 0.702089 | P21/c
IYUPEX_opt_A977 | 1.344828 | -178.878 | 0.702116 | P21/c
IYUPEX_opt_A945 | 1.344808 | -178.876 | 0.702092 | P21/c
IYUPEX_opt_A735 | 1.344595 | -178.569 | 0.702286 | Pna21
IYUPEX_opt_A588 | 1.344588 | -178.565 | 0.702275 | Pna21
IYUPEX_opt_A720 | 1.344596 | -178.564 | 0.70229 | Pna21
IYUPEX_opt_A732 | 1.344617 | -178.564 | 0.702285 | Pna21
IYUPEX_opt_A721 | 1.344607 | -178.561 | 0.702259 | Pna21
IYUPEX_opt_A716 | 1.305954 | -178.495 | 0.680267 | P21
IYUPEX_opt_A717 | 1.305966 | -178.494 | 0.680275 | P21
IYUPEX_opt_A566 | 1.297385 | -178.489 | 0.675638 | I2/c
IYUPEX_opt_A704 | 1.305931 | -178.489 | 0.682549 | P21
IYUPEX_opt_A567 | 1.297382 | -178.488 | 0.675645 | I2/c
IYUPEX_opt_A705 | 1.305915 | -178.485 | 0.682629 | P21
IYUPEX_opt_A861 | 1.366398 | -178.372 | 0.718092 | P21/c
IYUPEX_opt_A522 | 1.361759 | -178.332 | 0.710106 | Pna21
IYUPEX_opt_A467 | 1.361747 | -178.323 | 0.710093 | Pna21
IYUPEX_opt_A687 | 1.313582 | -178.266 | 0.686857 | P-1
IYUPEX_opt_A758 | 1.313568 | -178.263 | 0.685972 | P-1
IYUPEX_opt_A762 | 1.313572 | -178.263 | 0.686323 | P-1
IYUPEX_opt_A688 | 1.313563 | -178.261 | 0.686409 | P-1
IYUPEX_opt_A681 | 1.313576 | -178.26 | 0.681123 | P-1
IYUPEX_opt_A754 | 1.313466 | -178.25 | 0.680907 | P-1
IYUPEX_opt_A755 | 1.313474 | -178.25 | 0.680652 | P-1
IYUPEX_opt_A873 | 1.290972 | -178.187 | 0.676208 | P-1
IYUPEX_opt_A856 | 1.290966 | -178.186 | 0.67284 | P-1
IYUPEX_opt_A874 | 1.290941 | -178.183 | 0.672916 | P-1
IYUPEX_opt_A913 | 1.262122 | -178.148 | 0.657684 | Pbcn
IYUPEX_opt_A934 | 1.262085 | -178.136 | 0.657663 | Pbcn
IYUPEX_opt_A938 | 1.262086 | -178.136 | 0.657661 | Pbcn
IYUPEX_opt_A151 | 1.363832 | -177.928 | 0.711427 | A2/a
IYUPEX_opt_A160 | 1.363849 | -177.928 | 0.711452 | C2/c
IYUPEX_opt_A152 | 1.363837 | -177.927 | 0.713042 | A2/n
IYUPEX_opt_A159 | 1.363848 | -177.927 | 0.713029 | C2/n
IYUPEX_opt_A393 | 1.363833 | -177.922 | 0.713129 | C2/c
IYUPEX_opt_A392 | 1.363838 | -177.92 | 0.711407 | A2/a
IYUPEX_opt_A649 | 1.332427 | -177.853 | 0.694598 | P21/c
IYUPEX_opt_A650 | 1.332415 | -177.847 | 0.69075 | P21/c
IYUPEX_opt_A641 | 1.332417 | -177.846 | 0.690778 | P21/c
IYUPEX_opt_A642 | 1.332406 | -177.845 | 0.69076 | P21/c
IYUPEX_opt_A657 | 1.332439 | -177.845 | 0.695224 | P21/c
IYUPEX_opt_A658 | 1.332421 | -177.84 | 0.69093 | P21/c
IYUPEX_opt_A646 | 1.332405 | -177.838 | 0.690778 | P21/c
IYUPEX_opt_A673 | 1.331493 | -177.807 | 0.693588 | Pbca
IYUPEX_opt_A668 | 1.331536 | -177.798 | 0.6936 | Pbca
IYUPEX_opt_A672 | 1.331509 | -177.796 | 0.693587 | Pbca
IYUPEX_opt_A667 | 1.33153 | -177.792 | 0.693588 | Pbca
IYUPEX_opt_A970 | 1.251633 | -177.66 | 0.653242 | I2/a
IYUPEX_opt_A969 | 1.251657 | -177.658 | 0.653222 | I2/a
IYUPEX_opt_A1000 | 1.251627 | -177.655 | 0.653197 | I2/c
IYUPEX_opt_A921 | 1.266541 | -177.473 | 0.661156 | P21/c
IYUPEX_opt_A922 | 1.266538 | -177.473 | 0.662001 | P21/c
IYUPEX_opt_A911 | 1.266518 | -177.466 | 0.657667 | P21/n
IYUPEX_opt_A912 | 1.266527 | -177.466 | 0.661997 | P21/c
IYUPEX_opt_A836 | 1.331865 | -177.225 | 0.695909 | A2/n
IYUPEX_opt_A105 | 1.363273 | -176.705 | 0.712393 | P21/a
IYUPEX_opt_A108 | 1.363255 | -176.705 | 0.71217 | P21/c
IYUPEX_opt_A763 | 1.34218 | -176.386 | 0.700686 | P21/c
IYUPEX_opt_A764 | 1.34218 | -176.386 | 0.702369 | P21/c
IYUPEX_opt_A576 | 1.336428 | -176.218 | 0.699837 | Pbca
IYUPEX_opt_A577 | 1.336393 | -176.212 | 0.699813 | Pbca
IYUPEX_opt_A595 | 1.33641 | -176.211 | 0.699821 | Pbca
IYUPEX_opt_A596 | 1.336391 | -176.211 | 0.699799 | Pbca
IYUPEX_opt_A495 | 1.284604 | -176.129 | 0.672596 | P-1
IYUPEX_opt_A593 | 1.235792 | -176.093 | 0.642722 | P21/n
IYUPEX_opt_A594 | 1.235782 | -176.092 | 0.642633 | P21/n
IYUPEX_opt_A581 | 1.235801 | -176.091 | 0.642863 | P21/n
IYUPEX_opt_A580 | 1.235798 | -176.09 | 0.642624 | P21/n
IYUPEX_opt_A715 | 1.301712 | -175.918 | 0.679031 | P-1
IYUPEX_opt_A702 | 1.301716 | -175.916 | 0.677597 | P-1
IYUPEX_opt_A703 | 1.301702 | -175.913 | 0.681507 | P-1
IYUPEX_opt_A634 | 1.297949 | -175.901 | 0.678389 | P1
IYUPEX_opt_A635 | 1.29794 | -175.896 | 0.675328 | P1
IYUPEX_opt_A611 | 1.297925 | -175.892 | 0.677834 | P1
IYUPEX_opt_A613 | 1.297923 | -175.892 | 0.680042 | P1
IYUPEX_opt_A824 | 1.348216 | -175.797 | 0.70283 | P21/n
IYUPEX_opt_A916 | 1.34805 | -175.69 | 0.702676 | P21/c
IYUPEX_opt_A823 | 1.348087 | -175.688 | 0.702749 | P21/n
IYUPEX_opt_A915 | 1.348084 | -175.687 | 0.702595 | P21/n
IYUPEX_opt_A817 | 1.348059 | -175.686 | 0.702603 | P21/n
IYUPEX_opt_A598 | 1.353569 | -175.431 | 0.70909 | P21
IYUPEX_opt_A952 | 1.326645 | -175.36 | 0.693012 | P21/c
IYUPEX_opt_A950 | 1.32664 | -175.359 | 0.693157 | P21/c
IYUPEX_opt_A930 | 1.326625 | -175.358 | 0.693011 | P21/c
IYUPEX_opt_A931 | 1.326626 | -175.357 | 0.693039 | P21/c
IYUPEX_opt_A363 | 1.268399 | -175.031 | 0.65979 | P21/n
IYUPEX_opt_A362 | 1.268403 | -175.029 | 0.659644 | P21/n
IYUPEX_opt_A374 | 1.268376 | -175.028 | 0.659774 | P21/n
IYUPEX_opt_A375 | 1.268375 | -175.027 | 0.659608 | P21/n
IYUPEX_opt_A617 | 1.304833 | -174.907 | 0.682139 | P21/c
IYUPEX_opt_A605 | 1.304755 | -174.9 | 0.677208 | P21/c
IYUPEX_opt_A606 | 1.304755 | -174.9 | 0.677218 | P21/c
IYUPEX_opt_A619 | 1.304747 | -174.894 | 0.677219 | P21/c
IYUPEX_opt_A466 | 1.246249 | -174.856 | 0.647297 | P-1
IYUPEX_opt_A485 | 1.246267 | -174.856 | 0.643684 | P-1
IYUPEX_opt_A487 | 1.246261 | -174.856 | 0.64369 | P-1
IYUPEX_opt_A465 | 1.246267 | -174.855 | 0.651021 | P-1
IYUPEX_opt_A697 | 1.351611 | -174.809 | 0.708992 | P212121
IYUPEX_opt_A698 | 1.351586 | -174.801 | 0.708965 | P212121
IYUPEX_opt_A711 | 1.351587 | -174.798 | 0.704918 | P212121
IYUPEX_opt_A712 | 1.351581 | -174.798 | 0.708963 | P212121
IYUPEX_opt_A848 | 1.273311 | -174.627 | 0.665471 | P21
IYUPEX_opt_A849 | 1.273303 | -174.626 | 0.66238 | P21
IYUPEX_opt_A841 | 1.273309 | -174.621 | 0.662376 | P21
IYUPEX_opt_A840 | 1.273315 | -174.62 | 0.667127 | P21
IYUPEX_opt_A436 | 1.255828 | -174.563 | 0.656355 | P21/c
IYUPEX_opt_A426 | 1.249398 | -174.531 | 0.653084 | P21/c
IYUPEX_opt_A435 | 1.249425 | -174.526 | 0.650774 | P21/a
IYUPEX_opt_A683 | 1.249412 | -174.525 | 0.652952 | P21/c
IYUPEX_opt_A425 | 1.249409 | -174.524 | 0.650778 | P21/a
IYUPEX_opt_A434 | 1.2494 | -174.524 | 0.653092 | P21/c
IYUPEX_opt_A693 | 1.249411 | -174.524 | 0.650625 | P21/c
IYUPEX_opt_A694 | 1.249433 | -174.524 | 0.652957 | P21/c
IYUPEX_opt_A427 | 1.249406 | -174.521 | 0.650775 | P21/c
IYUPEX_opt_A682 | 1.249424 | -174.521 | 0.652962 | P21/c
IYUPEX_opt_A328 | 1.309892 | -174.444 | 0.683082 | P21/c
IYUPEX_opt_A327 | 1.309911 | -174.442 | 0.683092 | P21/c
IYUPEX_opt_A316 | 1.309899 | -174.44 | 0.681533 | P21/c
IYUPEX_opt_A317 | 1.309895 | -174.439 | 0.683116 | P21/a
IYUPEX_opt_A303 | 1.354593 | -174.209 | 0.707002 | C2/c
IYUPEX_opt_A304 | 1.354529 | -174.207 | 0.707147 | C2/c
IYUPEX_opt_A305 | 1.354526 | -174.204 | 0.70696 | A2/a
IYUPEX_opt_A289 | 1.357848 | -173.425 | 0.708213 | P212121
IYUPEX_opt_A998 | 1.352296 | -173.186 | 0.708389 | P21/c
IYUPEX_opt_A973 | 1.352291 | -173.185 | 0.708686 | P21/c
IYUPEX_opt_A410 | 1.258646 | -173.149 | 0.655794 | P-1
IYUPEX_opt_A405 | 1.258588 | -173.147 | 0.655815 | P-1
IYUPEX_opt_A864 | 1.337123 | -172.801 | 0.700305 | P212121
IYUPEX_opt_A883 | 1.337164 | -172.799 | 0.700334 | P212121
IYUPEX_opt_A884 | 1.337107 | -172.792 | 0.700291 | P212121
IYUPEX_opt_A996 | 1.310141 | -172.79 | 0.679349 | Pca21
IYUPEX_opt_A866 | 1.337119 | -172.787 | 0.700297 | P212121
IYUPEX_opt_A135 | 1.360786 | -172.62 | 0.712597 | P-1
IYUPEX_opt_A138 | 1.36076 | -172.617 | 0.709299 | P-1
IYUPEX_opt_A134 | 1.360772 | -172.616 | 0.712086 | P-1
IYUPEX_opt_A139 | 1.360753 | -172.615 | 0.712103 | P-1
IYUPEX_opt_A958 | 1.330802 | -171.71 | 0.695187 | P-1
IYUPEX_opt_A959 | 1.330788 | -171.71 | 0.69823 | P-1
IYUPEX_opt_A967 | 1.3308 | -171.708 | 0.693171 | P-1
IYUPEX_opt_A968 | 1.330782 | -171.708 | 0.693826 | P-1
IYUPEX_opt_A463 | 1.346179 | -171.508 | 0.70308 | A2/a
IYUPEX_opt_A458 | 1.34621 | -171.507 | 0.70366 | A2/n
IYUPEX_opt_A459 | 1.346186 | -171.504 | 0.703078 | C2/c
IYUPEX_opt_A462 | 1.346165 | -171.503 | 0.70366 | A2/n
IYUPEX_opt_A812 | 1.270856 | -171.343 | 0.661716 | P21
IYUPEX_opt_A813 | 1.270657 | -171.338 | 0.665684 | P21
IYUPEX_opt_A796 | 1.271007 | -171.318 | 0.658939 | P21
IYUPEX_opt_A795 | 1.271016 | -171.316 | 0.663205 | P21
IYUPEX_opt_A494 | 1.183153 | -170.908 | 0.61717 | P-1
IYUPEX_opt_A482 | 1.183139 | -170.903 | 0.615424 | P-1
IYUPEX_opt_A621 | 1.342142 | -170.298 | 0.700477 | P-1
IYUPEX_opt_A612 | 1.342158 | -170.297 | 0.69965 | P-1
IYUPEX_opt_A614 | 1.342157 | -170.297 | 0.701005 | P-1
IYUPEX_opt_A620 | 1.34214 | -170.296 | 0.700799 | P-1
IYUPEX_opt_A294 | 1.360995 | -170.231 | 0.710492 | P212121
IYUPEX_opt_A689 | 1.339255 | -170.123 | 0.698904 | P21/n
IYUPEX_opt_A760 | 1.281843 | -169.845 | 0.670406 | A2/n
IYUPEX_opt_A759 | 1.281768 | -169.834 | 0.668467 | C2/c
IYUPEX_opt_A745 | 1.281767 | -169.833 | 0.668447 | C2/c
IYUPEX_opt_A747 | 1.281769 | -169.833 | 0.670466 | A2/n
IYUPEX_opt_A834 | 1.300771 | -169.727 | 0.681118 | Pbca
IYUPEX_opt_A833 | 1.300784 | -169.724 | 0.681108 | Pbca
IYUPEX_opt_A496 | 1.288343 | -169.516 | 0.673605 | C2/c
IYUPEX_opt_A473 | 1.288363 | -169.512 | 0.672149 | I2/c
IYUPEX_opt_A472 | 1.288392 | -169.511 | 0.673509 | C2/c
IYUPEX_opt_A497 | 1.288218 | -169.505 | 0.673421 | C2/c
IYUPEX_opt_A205 | 1.34556 | -169.155 | 0.702518 | P21/c
IYUPEX_opt_A198 | 1.345609 | -169.15 | 0.702547 | P21/a
IYUPEX_opt_A197 | 1.34559 | -169.148 | 0.703618 | P21/a
IYUPEX_opt_A204 | 1.34547 | -169.147 | 0.703514 | P21/c
IYUPEX_opt_A265 | 1.314708 | -168.398 | 0.688608 | P21/c
IYUPEX_opt_A268 | 1.314708 | -168.398 | 0.688329 | P21/n
IYUPEX_opt_A276 | 1.314699 | -168.395 | 0.688352 | P21/n
IYUPEX_opt_A277 | 1.314704 | -168.395 | 0.688334 | P21/n
IYUPEX_opt_A409 | 1.330854 | -168.384 | 0.695729 | P212121
IYUPEX_opt_A399 | 1.330838 | -168.378 | 0.68924 | P212121
IYUPEX_opt_A186 | 1.351547 | -167.918 | 0.700585 | P21/n
IYUPEX_opt_A191 | 1.351421 | -167.911 | 0.701265 | P21/c
IYUPEX_opt_A214 | 1.351413 | -167.911 | 0.701406 | P21/c
IYUPEX_opt_A192 | 1.351428 | -167.91 | 0.701171 | P-1
IYUPEX_opt_A212 | 1.351421 | -167.91 | 0.700784 | P-1
IYUPEX_opt_A183 | 1.351448 | -167.909 | 0.700333 | P21/n
IYUPEX_opt_A184 | 1.351413 | -167.909 | 0.709765 | P21
IYUPEX_opt_A188 | 1.351396 | -167.908 | 0.700328 | P21/n
IYUPEX_opt_A190 | 1.351416 | -167.908 | 0.709772 | P21
IYUPEX_opt_A193 | 1.351424 | -167.908 | 0.701285 | P21/c
IYUPEX_opt_A207 | 1.351423 | -167.908 | 0.70032 | P21/n
IYUPEX_opt_A185 | 1.351415 | -167.907 | 0.708463 | P21
IYUPEX_opt_A213 | 1.351412 | -167.907 | 0.701282 | P21/c
IYUPEX_opt_A206 | 1.35142 | -167.906 | 0.700334 | P21/n
IYUPEX_opt_A189 | 1.351418 | -167.905 | 0.70865 | P21
IYUPEX_opt_A236 | 1.320726 | -167.29 | 0.691808 | C2/n
IYUPEX_opt_A244 | 1.320695 | -167.288 | 0.691183 | C2/c
IYUPEX_opt_A237 | 1.320726 | -167.287 | 0.691218 | C2/c
IYUPEX_opt_A245 | 1.320709 | -167.284 | 0.691169 | C2/c
IYUPEX_opt_A877 | 1.347163 | -167.19 | 0.704709 | P-1
IYUPEX_opt_A878 | 1.347175 | -167.19 | 0.70561 | P-1
IYUPEX_opt_A879 | 1.347159 | -167.189 | 0.701691 | P-1
IYUPEX_opt_A880 | 1.347148 | -167.188 | 0.70685 | P-1
IYUPEX_opt_A775 | 1.263887 | -166.771 | 0.657429 | C2/n
IYUPEX_opt_A776 | 1.263865 | -166.755 | 0.660629 | C2/c
IYUPEX_opt_A797 | 1.296659 | -166.655 | 0.675229 | A2/n
IYUPEX_opt_A798 | 1.296675 | -166.654 | 0.675234 | A2/n
IYUPEX_opt_A322 | 1.324343 | -166.306 | 0.694523 | P-1
IYUPEX_opt_A323 | 1.324341 | -166.304 | 0.696245 | P-1
IYUPEX_opt_A312 | 1.324346 | -166.3 | 0.69562 | P-1
IYUPEX_opt_A313 | 1.324336 | -166.299 | 0.694224 | P-1
IYUPEX_opt_A651 | 1.32434 | -166.294 | 0.695241 | P-1
IYUPEX_opt_A550 | 1.335981 | -165.527 | 0.695597 | C2/c
IYUPEX_opt_A545 | 1.335981 | -165.526 | 0.695592 | A2/a
IYUPEX_opt_A551 | 1.335979 | -165.524 | 0.695627 | C2/c
IYUPEX_opt_A546 | 1.335959 | -165.52 | 0.69556 | C2/c
IYUPEX_opt_A988 | 1.305593 | -163.971 | 0.680824 | P21/a
IYUPEX_opt_A989 | 1.305636 | -163.967 | 0.680897 | P21/c
IYUPEX_opt_A992 | 1.305562 | -163.96 | 0.680824 | P21/c
IYUPEX_opt_A806 | 1.34133 | -163.875 | 0.703186 | C2/c
IYUPEX_opt_A791 | 1.341329 | -163.873 | 0.703395 | C2/c
IYUPEX_opt_A792 | 1.341315 | -163.872 | 0.702753 | C2/c
IYUPEX_opt_A805 | 1.341337 | -163.87 | 0.702785 | C2/c