## pyridiniumisophthalateA_forxls
Filename | Density 1 /gcm-3 | Lattice Energy 1 /kJmol-1 | Packing Coefficient 1 | Space Group | Experimental Info
IYUPEX_opt_A5 | 1.409772 | -612.738 | 0.735292 | P21/c | IYUPEX (Form I)
IYUPEX_opt_A462 | 1.409764 | -612.729 | 0.733747 | P21/n | IYUPEX (Form I)
IYUPEX_opt_A307 | 1.399985 | -619.584 | 0.730432 | P21/n
IYUPEX_opt_A1 | 1.399961 | -619.204 | 0.730267 | P21/n
IYUPEX_opt_A4 | 1.42591 | -617.664 | 0.745518 | P21/n
IYUPEX_opt_A6 | 1.402626 | -616.596 | 0.731501 | P21/c
IYUPEX_opt_A2 | 1.385033 | -616.257 | 0.723566 | Pna21
IYUPEX_opt_A25 | 1.406534 | -615.285 | 0.733254 | P21/c
IYUPEX_opt_A10 | 1.412449 | -614.884 | 0.734835 | P212121
IYUPEX_opt_A9 | 1.412435 | -614.869 | 0.734328 | P212121
IYUPEX_opt_A11 | 1.418702 | -613.738 | 0.739376 | P-1
IYUPEX_opt_A19 | 1.418468 | -613.668 | 0.73875 | Pna21
IYUPEX_opt_A371 | 1.334944 | -612.882 | 0.693498 | P21/c
IYUPEX_opt_A90 | 1.386803 | -612.548 | 0.721307 | C2/c
IYUPEX_opt_A237 | 1.379938 | -612.034 | 0.715278 | P21/c
IYUPEX_opt_A50 | 1.426555 | -611.635 | 0.743723 | P21/c
IYUPEX_opt_A12 | 1.391017 | -611.288 | 0.724682 | P21/c
IYUPEX_opt_A699 | 1.391023 | -611.284 | 0.723572 | P21/c
IYUPEX_opt_A332 | 1.356896 | -611.28 | 0.704606 | P21/c
IYUPEX_opt_A91 | 1.383123 | -611.223 | 0.720306 | P21/c
IYUPEX_opt_A562 | 1.356958 | -611.13 | 0.704146 | P21/c
IYUPEX_opt_A3 | 1.374119 | -610.927 | 0.716465 | P212121
IYUPEX_opt_A43 | 1.383098 | -610.783 | 0.720814 | P21/c
IYUPEX_opt_A46 | 1.37341 | -610.61 | 0.716273 | P21/c
IYUPEX_opt_A393 | 1.35199 | -610.482 | 0.706364 | C2/c
IYUPEX_opt_A569 | 1.351996 | -610.48 | 0.706345 | C2/c
IYUPEX_opt_A27 | 1.401999 | -610.379 | 0.729325 | P21/c
IYUPEX_opt_A524 | 1.396519 | -610.354 | 0.726308 | C2/c
IYUPEX_opt_A133 | 1.396523 | -610.35 | 0.726312 | C2/c
IYUPEX_opt_A169 | 1.396508 | -610.342 | 0.726314 | C2/c
IYUPEX_opt_A162 | 1.401166 | -610.271 | 0.729162 | C2/n
IYUPEX_opt_A22 | 1.390777 | -610.209 | 0.725076 | P-1
IYUPEX_opt_A20 | 1.354004 | -610.146 | 0.70166 | P21/n
IYUPEX_opt_A192 | 1.353732 | -609.826 | 0.706337 | P-1
IYUPEX_opt_A165 | 1.382706 | -609.675 | 0.717807 | P21/n
IYUPEX_opt_A59 | 1.412402 | -609.542 | 0.732639 | P21/c
IYUPEX_opt_A292 | 1.305391 | -609.511 | 0.680832 | P21/c
IYUPEX_opt_A48 | 1.36588 | -609.355 | 0.712541 | P-1
IYUPEX_opt_A168 | 1.393401 | -609.267 | 0.724225 | P21/c
IYUPEX_opt_A597 | 1.393409 | -609.267 | 0.723461 | P21/c
IYUPEX_opt_A16 | 1.39339 | -609.265 | 0.724246 | P21/c
IYUPEX_opt_A373 | 1.324552 | -609.248 | 0.688656 | P21/a
IYUPEX_opt_A412 | 1.324537 | -609.243 | 0.68873 | P21/c
IYUPEX_opt_A93 | 1.380739 | -609.103 | 0.719243 | P21/c
IYUPEX_opt_A139 | 1.403704 | -608.973 | 0.731678 | C2/c
IYUPEX_opt_A72 | 1.405886 | -608.939 | 0.731749 | C2/c
IYUPEX_opt_A148 | 1.411299 | -608.886 | 0.735099 | I2/a
IYUPEX_opt_A13 | 1.426915 | -608.84 | 0.745824 | P21/c
IYUPEX_opt_A161 | 1.343001 | -608.766 | 0.700595 | P21/c
IYUPEX_opt_A31 | 1.387819 | -608.722 | 0.722233 | P21/c
IYUPEX_opt_A475 | 1.364609 | -608.641 | 0.709657 | P21/c
IYUPEX_opt_A749 | 1.364619 | -608.639 | 0.709185 | P21/c
IYUPEX_opt_A164 | 1.329787 | -608.524 | 0.69348 | P21/c
IYUPEX_opt_A238 | 1.387367 | -608.396 | 0.721552 | C2/c
IYUPEX_opt_A305 | 1.353784 | -608.361 | 0.705759 | Pbca
IYUPEX_opt_A98 | 1.378408 | -608.249 | 0.715293 | C2/c
IYUPEX_opt_A7 | 1.403556 | -608.177 | 0.730775 | P21/c
IYUPEX_opt_A14 | 1.42505 | -608.163 | 0.743526 | P21/c
IYUPEX_opt_A24 | 1.39603 | -608.05 | 0.727937 | P21/c
IYUPEX_opt_A199 | 1.295672 | -608.044 | 0.669106 | P212121
IYUPEX_opt_A146 | 1.295654 | -608.042 | 0.669124 | P212121
IYUPEX_opt_A117 | 1.352053 | -608.014 | 0.703406 | Cc
IYUPEX_opt_A270 | 1.354834 | -607.837 | 0.704518 | C2/c
IYUPEX_opt_A198 | 1.400852 | -607.829 | 0.729722 | C2/c
IYUPEX_opt_A242 | 1.391538 | -607.685 | 0.72691 | P21/c
IYUPEX_opt_A105 | 1.30435 | -607.606 | 0.678923 | Pbca
IYUPEX_opt_A234 | 1.340964 | -607.546 | 0.69769 | P21/n
IYUPEX_opt_A739 | 1.340964 | -607.546 | 0.697475 | P21/a
IYUPEX_opt_A353 | 1.366788 | -607.467 | 0.711241 | Pna21
IYUPEX_opt_A350 | 1.366799 | -607.461 | 0.711227 | Pna21
IYUPEX_opt_A15 | 1.40398 | -607.45 | 0.731731 | P21/c
IYUPEX_opt_A442 | 1.365241 | -607.449 | 0.70748 | P21
IYUPEX_opt_A358 | 1.397662 | -607.389 | 0.725094 | C2
IYUPEX_opt_A389 | 1.394052 | -607.384 | 0.725588 | C2/c
IYUPEX_opt_A77 | 1.401094 | -607.369 | 0.729243 | P21/c
IYUPEX_opt_A63 | 1.399793 | -607.343 | 0.731093 | P21/c
IYUPEX_opt_A76 | 1.381731 | -607.316 | 0.722022 | C2/c
IYUPEX_opt_A174 | 1.366318 | -607.253 | 0.710674 | C2/c
IYUPEX_opt_A8 | 1.400509 | -607.253 | 0.728184 | P21212
IYUPEX_opt_A37 | 1.402996 | -607.09 | 0.730127 | P21212
IYUPEX_opt_A109 | 1.304204 | -607.054 | 0.678826 | Pbcn
IYUPEX_opt_A142 | 1.401101 | -606.987 | 0.730794 | P-1
IYUPEX_opt_A58 | 1.321187 | -606.848 | 0.682206 | P21/c
IYUPEX_opt_A85 | 1.419193 | -606.84 | 0.743281 | P212121
IYUPEX_opt_A140 | 1.356336 | -606.822 | 0.707012 | P-1
IYUPEX_opt_A60 | 1.317957 | -606.79 | 0.683234 | P21/c
IYUPEX_opt_A265 | 1.283486 | -606.746 | 0.666453 | P21/c
IYUPEX_opt_A295 | 1.356527 | -606.618 | 0.707032 | P-1
IYUPEX_opt_A874 | 1.356541 | -606.615 | 0.70437 | P-1
IYUPEX_opt_A26 | 1.395686 | -606.611 | 0.728505 | P21/c
IYUPEX_opt_A259 | 1.387785 | -606.6 | 0.723603 | P21/c
IYUPEX_opt_A177 | 1.317638 | -606.581 | 0.686657 | Ic
IYUPEX_opt_A326 | 1.397829 | -606.449 | 0.725308 | C2
IYUPEX_opt_A41 | 1.376877 | -606.422 | 0.716535 | Pbca
IYUPEX_opt_A69 | 1.396216 | -606.419 | 0.72577 | P21/c
IYUPEX_opt_A92 | 1.389946 | -606.309 | 0.72318 | P21/c
IYUPEX_opt_A229 | 1.373948 | -606.272 | 0.715431 | P21/n
IYUPEX_opt_A397 | 1.375165 | -606.218 | 0.715325 | P21/c
IYUPEX_opt_A64 | 1.375146 | -606.21 | 0.715256 | P21/c
IYUPEX_opt_A33 | 1.388746 | -606.187 | 0.725722 | P21/c
IYUPEX_opt_A304 | 1.356561 | -606.16 | 0.706688 | P21/c
IYUPEX_opt_A126 | 1.303594 | -606.158 | 0.67882 | Pbcn
IYUPEX_opt_A35 | 1.341029 | -606.108 | 0.699762 | P21/c
IYUPEX_opt_A127 | 1.302787 | -606.092 | 0.678534 | Pbca
IYUPEX_opt_A67 | 1.324443 | -606.071 | 0.691548 | P21/c
IYUPEX_opt_A153 | 1.374273 | -606.039 | 0.717116 | P-1
IYUPEX_opt_A42 | 1.380624 | -606.004 | 0.719515 | P21/c
IYUPEX_opt_A584 | 1.363365 | -605.958 | 0.708569 | P-1
IYUPEX_opt_A530 | 1.353241 | -605.938 | 0.702239 | P21/c
IYUPEX_opt_A656 | 1.353248 | -605.934 | 0.7027 | P21/c
IYUPEX_opt_A226 | 1.312654 | -605.851 | 0.685727 | Pna21
IYUPEX_opt_A89 | 1.388999 | -605.846 | 0.725258 | P21/c
IYUPEX_opt_A489 | 1.386903 | -605.8 | 0.722388 | P21/n
IYUPEX_opt_A266 | 1.356098 | -605.796 | 0.706621 | C2/c
IYUPEX_opt_A219 | 1.385204 | -605.711 | 0.723871 | P212121
IYUPEX_opt_A580 | 1.377038 | -605.649 | 0.718243 | C2/c
IYUPEX_opt_A57 | 1.322992 | -605.502 | 0.687128 | P21/c
IYUPEX_opt_A131 | 1.334573 | -605.408 | 0.699375 | P1
IYUPEX_opt_A461 | 1.413925 | -605.34 | 0.734468 | P212121
IYUPEX_opt_A604 | 1.306367 | -605.336 | 0.675592 | Pca21
IYUPEX_opt_A68 | 1.413923 | -605.336 | 0.735388 | P212121
IYUPEX_opt_A922 | 1.413916 | -605.336 | 0.735412 | P212121
IYUPEX_opt_A44 | 1.438904 | -605.329 | 0.75237 | P21/c
IYUPEX_opt_A17 | 1.438918 | -605.326 | 0.752354 | P21/c
IYUPEX_opt_A81 | 1.356043 | -605.288 | 0.706496 | P21/c
IYUPEX_opt_A399 | 1.373499 | -605.241 | 0.714027 | C2/c
IYUPEX_opt_A469 | 1.386926 | -605.23 | 0.722239 | P21/n
IYUPEX_opt_A70 | 1.391978 | -605.221 | 0.72687 | P-1
IYUPEX_opt_A497 | 1.306606 | -605.198 | 0.679711 | Pna21
IYUPEX_opt_A240 | 1.306577 | -605.189 | 0.679706 | Pna21
IYUPEX_opt_A280 | 1.305991 | -605.183 | 0.679589 | Pna21
IYUPEX_opt_A167 | 1.409928 | -605.145 | 0.736139 | C2/c
IYUPEX_opt_A533 | 1.367749 | -604.982 | 0.71304 | P21/a
IYUPEX_opt_A101 | 1.367743 | -604.978 | 0.712596 | P21/c
IYUPEX_opt_A574 | 1.285848 | -604.919 | 0.673431 | Pbca
IYUPEX_opt_A155 | 1.33633 | -604.888 | 0.695832 | P-1
IYUPEX_opt_A380 | 1.388667 | -604.859 | 0.723718 | P21/c
IYUPEX_opt_A366 | 1.38866 | -604.856 | 0.722666 | P21/c
IYUPEX_opt_A601 | 1.376634 | -604.841 | 0.718027 | C2/c
IYUPEX_opt_A118 | 1.35343 | -604.814 | 0.70912 | P21/c
IYUPEX_opt_A208 | 1.343621 | -604.814 | 0.700123 | P21/c
IYUPEX_opt_A264 | 1.398234 | -604.811 | 0.727873 | C2/c
IYUPEX_opt_A195 | 1.363195 | -604.762 | 0.710941 | C2/c
IYUPEX_opt_A507 | 1.336315 | -604.752 | 0.697121 | P-1
IYUPEX_opt_A61 | 1.324355 | -604.727 | 0.693803 | P21/c
IYUPEX_opt_A464 | 1.322326 | -604.715 | 0.689635 | Pbca
IYUPEX_opt_A30 | 1.402425 | -604.633 | 0.732881 | P-1
IYUPEX_opt_A927 | 1.39201 | -604.621 | 0.725722 | P-1
IYUPEX_opt_A902 | 1.336595 | -604.57 | 0.695973 | P21/c
IYUPEX_opt_A74 | 1.388826 | -604.502 | 0.724826 | P21
IYUPEX_opt_A158 | 1.297218 | -604.488 | 0.676336 | P21/a
IYUPEX_opt_A382 | 1.322302 | -604.43 | 0.686619 | Pna21
IYUPEX_opt_A669 | 1.286601 | -604.283 | 0.663793 | Pbcn
IYUPEX_opt_A221 | 1.375616 | -604.261 | 0.716777 | P21212
IYUPEX_opt_A682 | 1.349843 | -604.253 | 0.702439 | Pna21
IYUPEX_opt_A398 | 1.391215 | -604.252 | 0.725061 | P21/n
IYUPEX_opt_A107 | 1.375588 | -604.248 | 0.716301 | P21212
IYUPEX_opt_A767 | 1.336497 | -604.221 | 0.6955 | C2/c
IYUPEX_opt_A835 | 1.349406 | -604.219 | 0.702397 | P21/n
IYUPEX_opt_A575 | 1.349401 | -604.215 | 0.702411 | P21/n
IYUPEX_opt_A423 | 1.382736 | -604.199 | 0.720819 | C2
IYUPEX_opt_A249 | 1.387913 | -604.105 | 0.724133 | Pna21
IYUPEX_opt_A272 | 1.400315 | -604.082 | 0.730457 | P21/c
IYUPEX_opt_A579 | 1.335717 | -604.072 | 0.69697 | P21/c
IYUPEX_opt_A355 | 1.380894 | -603.976 | 0.718252 | Pbca
IYUPEX_opt_A166 | 1.383749 | -603.967 | 0.721664 | P21/c
IYUPEX_opt_A444 | 1.289328 | -603.962 | 0.667095 | C2/c
IYUPEX_opt_A53 | 1.417762 | -603.961 | 0.740412 | C2/c
IYUPEX_opt_A52 | 1.385481 | -603.917 | 0.720895 | P21
IYUPEX_opt_A253 | 1.322717 | -603.912 | 0.688752 | P21/c
IYUPEX_opt_A863 | 1.377642 | -603.896 | 0.71782 | P-1
IYUPEX_opt_A522 | 1.339945 | -603.888 | 0.698986 | P21/c
IYUPEX_opt_A534 | 1.355388 | -603.873 | 0.702959 | Pbcn
IYUPEX_opt_A645 | 1.283203 | -603.872 | 0.671596 | P212121
IYUPEX_opt_A553 | 1.379654 | -603.717 | 0.71879 | C2/c
IYUPEX_opt_A827 | 1.377559 | -603.716 | 0.714713 | P-1
IYUPEX_opt_A321 | 1.380108 | -603.71 | 0.717343 | C2
IYUPEX_opt_A378 | 1.38696 | -603.689 | 0.722744 | P-1
IYUPEX_opt_A122 | 1.409355 | -603.66 | 0.73493 | C2/c
IYUPEX_opt_A144 | 1.366129 | -603.619 | 0.712276 | P21/c
IYUPEX_opt_A372 | 1.310538 | -603.608 | 0.680051 | P21/c
IYUPEX_opt_A212 | 1.308304 | -603.596 | 0.682815 | P21/c
IYUPEX_opt_A137 | 1.359539 | -603.594 | 0.71104 | P21/c
IYUPEX_opt_A80 | 1.405327 | -603.564 | 0.733431 | C2/c
IYUPEX_opt_A723 | 1.328314 | -603.516 | 0.692426 | I2/c
IYUPEX_opt_A626 | 1.404415 | -603.481 | 0.731415 | P-1
IYUPEX_opt_A247 | 1.362609 | -603.466 | 0.710656 | P21/n
IYUPEX_opt_A578 | 1.326111 | -603.453 | 0.689049 | Pna21
IYUPEX_opt_A183 | 1.327315 | -603.346 | 0.69409 | P21/c
IYUPEX_opt_A384 | 1.2947 | -603.314 | 0.672101 | P21/c
IYUPEX_opt_A895 | 1.322689 | -603.314 | 0.689434 | P-1
IYUPEX_opt_A21 | 1.389019 | -603.288 | 0.726245 | P21/c
IYUPEX_opt_A446 | 1.419382 | -603.278 | 0.736907 | P21/c
IYUPEX_opt_A79 | 1.382283 | -603.267 | 0.718739 | P21/c
IYUPEX_opt_A893 | 1.338329 | -603.244 | 0.697323 | P21/c
IYUPEX_opt_A791 | 1.366513 | -603.234 | 0.714228 | P21/c
IYUPEX_opt_A494 | 1.32259 | -603.194 | 0.689617 | P21/a
IYUPEX_opt_A528 | 1.319619 | -603.181 | 0.688918 | P-1
IYUPEX_opt_A260 | 1.306549 | -603.17 | 0.679548 | P21/c
IYUPEX_opt_A795 | 1.320455 | -603.17 | 0.684206 | P-1
IYUPEX_opt_A646 | 1.379913 | -603.145 | 0.716004 | I2/c
IYUPEX_opt_A918 | 1.302733 | -603.116 | 0.678142 | P21/c
IYUPEX_opt_A510 | 1.302726 | -603.112 | 0.678143 | P21/c
IYUPEX_opt_A478 | 1.30273 | -603.111 | 0.678123 | P21/c
IYUPEX_opt_A163 | 1.395873 | -603.037 | 0.728546 | P21/c
IYUPEX_opt_A301 | 1.372647 | -602.992 | 0.714751 | P21/c
IYUPEX_opt_A138 | 1.379076 | -602.972 | 0.718281 | P21/c
IYUPEX_opt_A56 | 1.397206 | -602.971 | 0.724006 | P21/c
IYUPEX_opt_A327 | 1.424841 | -602.959 | 0.741642 | P212121
IYUPEX_opt_A934 | 1.371933 | -602.857 | 0.707195 | P21/c
IYUPEX_opt_A51 | 1.393375 | -602.811 | 0.725791 | P21/c
IYUPEX_opt_A861 | 1.344827 | -602.808 | 0.704225 | P21/c
IYUPEX_opt_A49 | 1.393368 | -602.807 | 0.728271 | P21/c
IYUPEX_opt_A515 | 1.289641 | -602.807 | 0.673796 | C2/c
IYUPEX_opt_A586 | 1.377553 | -602.772 | 0.718527 | P21/c
IYUPEX_opt_A86 | 1.390524 | -602.772 | 0.726568 | Pca21
IYUPEX_opt_A419 | 1.333361 | -602.729 | 0.694882 | P21/c
IYUPEX_opt_A452 | 1.289791 | -602.723 | 0.671988 | P21/c
IYUPEX_opt_A97 | 1.371943 | -602.718 | 0.71373 | P21
IYUPEX_opt_A36 | 1.393033 | -602.68 | 0.727479 | P21/c
IYUPEX_opt_A557 | 1.314597 | -602.619 | 0.684976 | Pbca
IYUPEX_opt_A367 | 1.370549 | -602.601 | 0.71347 | A2/n
IYUPEX_opt_A567 | 1.329282 | -602.57 | 0.692604 | Pna21
IYUPEX_opt_A704 | 1.362129 | -602.481 | 0.709097 | P21/c
IYUPEX_opt_A804 | 1.347541 | -602.474 | 0.703502 | P212121
IYUPEX_opt_A843 | 1.349727 | -602.457 | 0.70454 | C2/c
IYUPEX_opt_A330 | 1.380175 | -602.399 | 0.720757 | P21/c
IYUPEX_opt_A589 | 1.374242 | -602.353 | 0.7192 | P21/c
IYUPEX_opt_A210 | 1.355336 | -602.317 | 0.705616 | P21/c
IYUPEX_opt_A453 | 1.352757 | -602.297 | 0.7074 | P21/c
IYUPEX_opt_A218 | 1.352748 | -602.296 | 0.7074 | P21/c
IYUPEX_opt_A224 | 1.392436 | -602.217 | 0.725863 | C2/c
IYUPEX_opt_A288 | 1.34797 | -602.216 | 0.702101 | C2/c
IYUPEX_opt_A450 | 1.333039 | -602.21 | 0.694117 | C2/c
IYUPEX_opt_A957 | 1.326165 | -602.205 | 0.689373 | P21/a
IYUPEX_opt_A151 | 1.408408 | -602.026 | 0.734584 | P21/c
IYUPEX_opt_A285 | 1.412204 | -601.952 | 0.738021 | P21/n
IYUPEX_opt_A331 | 1.339086 | -601.936 | 0.696752 | C2/c
IYUPEX_opt_A695 | 1.304238 | -601.915 | 0.679689 | P-1
IYUPEX_opt_A255 | 1.349687 | -601.909 | 0.703992 | P21/c
IYUPEX_opt_A95 | 1.386604 | -601.905 | 0.72376 | P21/c
IYUPEX_opt_A463 | 1.264792 | -601.896 | 0.658912 | P21
IYUPEX_opt_A598 | 1.264795 | -601.891 | 0.651909 | P21/c
IYUPEX_opt_A256 | 1.26824 | -601.884 | 0.658408 | P21/c
IYUPEX_opt_A99 | 1.340417 | -601.871 | 0.699846 | P-1
IYUPEX_opt_A599 | 1.299653 | -601.864 | 0.677698 | Pbca
IYUPEX_opt_A643 | 1.371129 | -601.814 | 0.719143 | Pna21
IYUPEX_opt_A39 | 1.400826 | -601.81 | 0.731769 | Pbcn
IYUPEX_opt_A673 | 1.319092 | -601.808 | 0.686328 | P21
IYUPEX_opt_A159 | 1.377086 | -601.709 | 0.716772 | C2/c
IYUPEX_opt_A23 | 1.379675 | -601.602 | 0.717737 | P-1
IYUPEX_opt_A236 | 1.304777 | -601.586 | 0.68172 | P21/c
IYUPEX_opt_A508 | 1.287096 | -601.551 | 0.663371 | P21/a
IYUPEX_opt_A523 | 1.287119 | -601.55 | 0.664093 | P21/c
IYUPEX_opt_A596 | 1.30969 | -601.541 | 0.68508 | P212121
IYUPEX_opt_A624 | 1.342276 | -601.522 | 0.70279 | P21/c
IYUPEX_opt_A125 | 1.383605 | -601.521 | 0.722424 | Pna21
IYUPEX_opt_A680 | 1.380736 | -601.52 | 0.717908 | P-1
IYUPEX_opt_A790 | 1.380576 | -601.514 | 0.717869 | P-1
IYUPEX_opt_A325 | 1.362124 | -601.424 | 0.709741 | Ic
IYUPEX_opt_A849 | 1.362138 | -601.416 | 0.709749 | Ic
IYUPEX_opt_A951 | 1.405913 | -601.401 | 0.733033 | C2/c
IYUPEX_opt_A38 | 1.416571 | -601.382 | 0.740891 | P212121
IYUPEX_opt_A679 | 1.321408 | -601.381 | 0.685468 | C2/c
IYUPEX_opt_A154 | 1.311827 | -601.367 | 0.682803 | P21
IYUPEX_opt_A275 | 1.315666 | -601.364 | 0.685859 | P21/c
IYUPEX_opt_A157 | 1.407336 | -601.362 | 0.732701 | P21/c
IYUPEX_opt_A552 | 1.407326 | -601.36 | 0.73332 | P21/n
IYUPEX_opt_A342 | 1.279198 | -601.357 | 0.668121 | P-1
IYUPEX_opt_A657 | 1.331316 | -601.356 | 0.694697 | P21/c
IYUPEX_opt_A667 | 1.357726 | -601.348 | 0.709863 | C2/c
IYUPEX_opt_A768 | 1.324881 | -601.332 | 0.69159 | C2/c
IYUPEX_opt_A178 | 1.353441 | -601.289 | 0.705225 | C2
IYUPEX_opt_A834 | 1.305006 | -601.258 | 0.681065 | P-1
IYUPEX_opt_A347 | 1.373317 | -601.251 | 0.716604 | P21/c
IYUPEX_opt_A487 | 1.281836 | -601.16 | 0.666281 | P21/a
IYUPEX_opt_A320 | 1.312626 | -601.133 | 0.684219 | P21
IYUPEX_opt_A810 | 1.328897 | -601.091 | 0.693777 | P21/c
IYUPEX_opt_A54 | 1.430404 | -601.064 | 0.748468 | P-1
IYUPEX_opt_A87 | 1.406553 | -601.05 | 0.736364 | P212121
IYUPEX_opt_A629 | 1.38791 | -601.048 | 0.725977 | Pna21
IYUPEX_opt_A18 | 1.425727 | -601.044 | 0.744789 | C2/c
IYUPEX_opt_A308 | 1.401407 | -601.021 | 0.732255 | A2/n
IYUPEX_opt_A814 | 1.285448 | -601.016 | 0.672489 | P21/c
IYUPEX_opt_A407 | 1.30346 | -601.002 | 0.68249 | P21/c
IYUPEX_opt_A471 | 1.297558 | -600.998 | 0.678648 | P21
IYUPEX_opt_A318 | 1.304536 | -600.974 | 0.682933 | P212121
IYUPEX_opt_A448 | 1.281775 | -600.96 | 0.666135 | P21/c
IYUPEX_opt_A94 | 1.415122 | -600.945 | 0.740061 | P21/c
IYUPEX_opt_A388 | 1.340441 | -600.906 | 0.700301 | C2/c
IYUPEX_opt_A570 | 1.382601 | -600.882 | 0.720749 | I2/a
IYUPEX_opt_A71 | 1.400849 | -600.842 | 0.732252 | P21/c
IYUPEX_opt_A306 | 1.293462 | -600.839 | 0.676438 | P21/c
IYUPEX_opt_A121 | 1.365425 | -600.837 | 0.712829 | C2/c
IYUPEX_opt_A179 | 1.370931 | -600.837 | 0.714829 | P21/a
IYUPEX_opt_A193 | 1.303972 | -600.802 | 0.682268 | Pca21
IYUPEX_opt_A232 | 1.389196 | -600.781 | 0.726404 | Pna21
IYUPEX_opt_A45 | 1.394319 | -600.734 | 0.726463 | P21/c
IYUPEX_opt_A592 | 1.285646 | -600.732 | 0.669834 | P21/n
IYUPEX_opt_A437 | 1.382343 | -600.731 | 0.72126 | P-1
IYUPEX_opt_A519 | 1.360564 | -600.72 | 0.709632 | Pna21
IYUPEX_opt_A859 | 1.359667 | -600.7 | 0.707148 | C2/c
IYUPEX_opt_A34 | 1.337358 | -600.671 | 0.698245 | P21/c
IYUPEX_opt_A773 | 1.423398 | -600.649 | 0.744029 | C2/c
IYUPEX_opt_A251 | 1.305639 | -600.643 | 0.683349 | P21/c
IYUPEX_opt_A413 | 1.367184 | -600.64 | 0.710834 | P21/a
IYUPEX_opt_A619 | 1.315377 | -600.63 | 0.686191 | P-1
IYUPEX_opt_A170 | 1.384623 | -600.596 | 0.72206 | P21/c
IYUPEX_opt_A252 | 1.289915 | -600.581 | 0.665799 | P-1
IYUPEX_opt_A784 | 1.378473 | -600.56 | 0.717361 | P21/c
IYUPEX_opt_A215 | 1.319799 | -600.536 | 0.689616 | P21/c
IYUPEX_opt_A416 | 1.395592 | -600.513 | 0.730211 | P21/c
IYUPEX_opt_A420 | 1.395591 | -600.512 | 0.729026 | P21/c
IYUPEX_opt_A136 | 1.328464 | -600.504 | 0.692736 | C2/c
IYUPEX_opt_A400 | 1.333918 | -600.427 | 0.696151 | C2/c
IYUPEX_opt_A576 | 1.333712 | -600.42 | 0.696031 | C2/c
IYUPEX_opt_A465 | 1.308084 | -600.409 | 0.68099 | P-1
IYUPEX_opt_A112 | 1.376451 | -600.399 | 0.716688 | P21212
IYUPEX_opt_A800 | 1.350111 | -600.385 | 0.703737 | P-1
IYUPEX_opt_A757 | 1.350106 | -600.383 | 0.706091 | P-1
IYUPEX_opt_A141 | 1.386557 | -600.372 | 0.719449 | P21/c
IYUPEX_opt_A75 | 1.398569 | -600.363 | 0.730501 | C2/c
IYUPEX_opt_A200 | 1.328837 | -600.354 | 0.693876 | P21/c
IYUPEX_opt_A119 | 1.353313 | -600.322 | 0.706884 | P21/c
IYUPEX_opt_A302 | 1.307657 | -600.295 | 0.680826 | P21/c
IYUPEX_opt_A243 | 1.360343 | -600.287 | 0.710084 | P-1
IYUPEX_opt_A128 | 1.368164 | -600.285 | 0.71279 | P21/c
IYUPEX_opt_A29 | 1.393073 | -600.28 | 0.724213 | C2/c
IYUPEX_opt_A466 | 1.263121 | -600.252 | 0.654325 | P21/c
IYUPEX_opt_A196 | 1.382585 | -600.18 | 0.719934 | C2/c
IYUPEX_opt_A418 | 1.316036 | -600.138 | 0.684462 | P21/c
IYUPEX_opt_A312 | 1.368067 | -600.098 | 0.712744 | P21/c
IYUPEX_opt_A566 | 1.294724 | -600.094 | 0.677053 | Pca21
IYUPEX_opt_A987 | 1.357469 | -600.094 | 0.706751 | P21/c
IYUPEX_opt_A201 | 1.328111 | -600.081 | 0.694934 | Pna21
IYUPEX_opt_A403 | 1.341603 | -600.079 | 0.69832 | P21/c
IYUPEX_opt_A753 | 1.396338 | -600.059 | 0.727403 | C2/c
IYUPEX_opt_A281 | 1.361813 | -599.987 | 0.713416 | C2/c
IYUPEX_opt_A203 | 1.403574 | -599.967 | 0.732475 | P21/c
IYUPEX_opt_A205 | 1.390049 | -599.951 | 0.724354 | P21/c
IYUPEX_opt_A819 | 1.390053 | -599.943 | 0.724365 | P21/c
IYUPEX_opt_A344 | 1.386125 | -599.934 | 0.722475 | P21/c
IYUPEX_opt_A319 | 1.386159 | -599.927 | 0.722397 | P21/n
IYUPEX_opt_A726 | 1.378242 | -599.927 | 0.72166 | P21/c
IYUPEX_opt_A106 | 1.355042 | -599.919 | 0.70678 | P21/c
IYUPEX_opt_A654 | 1.38609 | -599.918 | 0.722264 | Cc
IYUPEX_opt_A675 | 1.386096 | -599.916 | 0.722277 | Cc
IYUPEX_opt_A173 | 1.301405 | -599.913 | 0.674919 | P21/c
IYUPEX_opt_A283 | 1.374535 | -599.847 | 0.715749 | C2/c
IYUPEX_opt_A293 | 1.246607 | -599.84 | 0.646419 | P21/n
IYUPEX_opt_A381 | 1.355928 | -599.838 | 0.706452 | P212121
IYUPEX_opt_A235 | 1.363234 | -599.822 | 0.709366 | P21/c
IYUPEX_opt_A134 | 1.377079 | -599.815 | 0.717281 | P21212
IYUPEX_opt_A84 | 1.390335 | -599.802 | 0.724815 | P-1
IYUPEX_opt_A116 | 1.317065 | -599.785 | 0.684779 | Pbca
IYUPEX_opt_A214 | 1.390799 | -599.762 | 0.725247 | C2/c
IYUPEX_opt_A115 | 1.31815 | -599.758 | 0.685507 | Pbca
IYUPEX_opt_A856 | 1.325994 | -599.756 | 0.689678 | P21
IYUPEX_opt_A309 | 1.325983 | -599.755 | 0.689669 | P21
IYUPEX_opt_A467 | 1.367184 | -599.732 | 0.710178 | Pna21
IYUPEX_opt_A83 | 1.398051 | -599.686 | 0.730487 | C2/c
IYUPEX_opt_A644 | 1.27569 | -599.626 | 0.666726 | P21
IYUPEX_opt_A120 | 1.428033 | -599.587 | 0.746408 | Pna21
IYUPEX_opt_A887 | 1.348321 | -599.581 | 0.706033 | Pna21
IYUPEX_opt_A360 | 1.375619 | -599.575 | 0.716947 | C2/n
IYUPEX_opt_A456 | 1.338412 | -599.567 | 0.698737 | P21/c
IYUPEX_opt_A689 | 1.318257 | -599.519 | 0.688382 | C2/c
IYUPEX_opt_A905 | 1.314427 | -599.512 | 0.687156 | P21/c
IYUPEX_opt_A431 | 1.31444 | -599.51 | 0.687134 | P21/c
IYUPEX_opt_A973 | 1.314422 | -599.508 | 0.685164 | P21/c
IYUPEX_opt_A760 | 1.34334 | -599.499 | 0.699356 | P21/c
IYUPEX_opt_A734 | 1.358191 | -599.479 | 0.708177 | P21/c
IYUPEX_opt_A472 | 1.370296 | -599.465 | 0.715302 | P21/c
IYUPEX_opt_A577 | 1.376027 | -599.464 | 0.718478 | P21/n
IYUPEX_opt_A787 | 1.319263 | -599.442 | 0.686439 | P-1
IYUPEX_opt_A314 | 1.388194 | -599.423 | 0.724763 | C2
IYUPEX_opt_A560 | 1.27707 | -599.369 | 0.662586 | P21/c
IYUPEX_opt_A111 | 1.417089 | -599.361 | 0.742896 | Pna21
IYUPEX_opt_A831 | 1.264573 | -599.328 | 0.660167 | P21/c
IYUPEX_opt_A988 | 1.34633 | -599.317 | 0.698438 | I2/a
IYUPEX_opt_A690 | 1.338432 | -599.301 | 0.7005 | P21/c
IYUPEX_opt_A335 | 1.403511 | -599.293 | 0.733521 | I2/a
IYUPEX_opt_A317 | 1.343828 | -599.292 | 0.69868 | P-1
IYUPEX_opt_A632 | 1.337514 | -599.272 | 0.695203 | P21/c
IYUPEX_opt_A439 | 1.326666 | -599.271 | 0.692488 | P21/c
IYUPEX_opt_A187 | 1.385427 | -599.259 | 0.719307 | Pbca
IYUPEX_opt_A209 | 1.374479 | -599.198 | 0.71706 | C2/c
IYUPEX_opt_A362 | 1.350092 | -599.169 | 0.704558 | P-1
IYUPEX_opt_A231 | 1.381998 | -599.148 | 0.718531 | P21/c
IYUPEX_opt_A394 | 1.346595 | -599.121 | 0.701519 | P21/n
IYUPEX_opt_A88 | 1.408903 | -599.102 | 0.734841 | P212121
IYUPEX_opt_A385 | 1.374726 | -599.078 | 0.720024 | P21/c
IYUPEX_opt_A451 | 1.415649 | -599.065 | 0.738855 | P21/c
IYUPEX_opt_A284 | 1.319105 | -599.053 | 0.689953 | P21/c
IYUPEX_opt_A924 | 1.382303 | -599.053 | 0.721001 | P21/c
IYUPEX_opt_A401 | 1.350848 | -599.05 | 0.703588 | P-1
IYUPEX_opt_A171 | 1.339242 | -599.044 | 0.697693 | P21/c
IYUPEX_opt_A202 | 1.385939 | -599.023 | 0.72464 | P21/n
IYUPEX_opt_A650 | 1.355538 | -599.021 | 0.708838 | Ic
IYUPEX_opt_A65 | 1.370525 | -598.994 | 0.718708 | P21/c
IYUPEX_opt_A762 | 1.375493 | -598.968 | 0.71494 | C2/c
IYUPEX_opt_A337 | 1.363851 | -598.962 | 0.710973 | P21/c
IYUPEX_opt_A628 | 1.275657 | -598.95 | 0.660909 | P21/c
IYUPEX_opt_A860 | 1.275653 | -598.949 | 0.664487 | P21/c
IYUPEX_opt_A511 | 1.392527 | -598.906 | 0.725044 | Pna21
IYUPEX_opt_A867 | 1.351409 | -598.868 | 0.708561 | P21/c
IYUPEX_opt_A493 | 1.363712 | -598.851 | 0.709846 | P-1
IYUPEX_opt_A267 | 1.377384 | -598.84 | 0.720281 | C2/c
IYUPEX_opt_A742 | 1.37064 | -598.813 | 0.714923 | P21/c
IYUPEX_opt_A914 | 1.361209 | -598.778 | 0.706022 | P-1
IYUPEX_opt_A361 | 1.429471 | -598.76 | 0.748201 | P212121
IYUPEX_opt_A944 | 1.264458 | -598.69 | 0.657257 | P212121
IYUPEX_opt_A759 | 1.375273 | -598.673 | 0.717999 | C2/c
IYUPEX_opt_A532 | 1.31933 | -598.631 | 0.687461 | P212121
IYUPEX_opt_A730 | 1.319294 | -598.62 | 0.685394 | P212121
IYUPEX_opt_A349 | 1.390287 | -598.575 | 0.727767 | P21/c
IYUPEX_opt_A424 | 1.390291 | -598.565 | 0.726628 | P21/c
IYUPEX_opt_A395 | 1.340973 | -598.558 | 0.69876 | P21/c
IYUPEX_opt_A498 | 1.320887 | -598.549 | 0.689875 | C2/c
IYUPEX_opt_A108 | 1.40432 | -598.537 | 0.731123 | I2/c
IYUPEX_opt_A568 | 1.399405 | -598.521 | 0.729682 | C2/c
IYUPEX_opt_A538 | 1.327757 | -598.517 | 0.691889 | C2/c
IYUPEX_opt_A906 | 1.254565 | -598.505 | 0.653836 | Pna21
IYUPEX_opt_A282 | 1.344797 | -598.466 | 0.700211 | P-1
IYUPEX_opt_A702 | 1.335669 | -598.456 | 0.698562 | P21/c
IYUPEX_opt_A622 | 1.257587 | -598.455 | 0.651021 | P212121
IYUPEX_opt_A289 | 1.334757 | -598.444 | 0.697748 | Pna21
IYUPEX_opt_A343 | 1.360064 | -598.395 | 0.710829 | P21/c
IYUPEX_opt_A696 | 1.331078 | -598.368 | 0.695022 | C2/c
IYUPEX_opt_A721 | 1.331075 | -598.366 | 0.695023 | C2/c
IYUPEX_opt_A846 | 1.376245 | -598.363 | 0.716141 | Pna21
IYUPEX_opt_A145 | 1.388298 | -598.356 | 0.72566 | Pbcn
IYUPEX_opt_A640 | 1.280813 | -598.336 | 0.668076 | P21/c
IYUPEX_opt_A66 | 1.430001 | -598.314 | 0.740187 | P21212
IYUPEX_opt_A789 | 1.368235 | -598.266 | 0.708846 | P-1
IYUPEX_opt_A537 | 1.365608 | -598.215 | 0.708891 | P-1
IYUPEX_opt_A263 | 1.305161 | -598.213 | 0.678763 | P21/n
IYUPEX_opt_A535 | 1.333397 | -598.202 | 0.695776 | P21/c
IYUPEX_opt_A594 | 1.416213 | -598.187 | 0.738772 | Pna21
IYUPEX_opt_A447 | 1.384536 | -598.161 | 0.721202 | P21/c
IYUPEX_opt_A506 | 1.331144 | -598.15 | 0.697086 | P21/c
IYUPEX_opt_A363 | 1.436248 | -598.145 | 0.748952 | I2
IYUPEX_opt_A610 | 1.318321 | -598.139 | 0.688387 | C2/c
IYUPEX_opt_A959 | 1.242269 | -598.133 | 0.646787 | Pbca
IYUPEX_opt_A217 | 1.352039 | -598.125 | 0.706586 | Pna21
IYUPEX_opt_A512 | 1.373431 | -598.096 | 0.71496 | C2
IYUPEX_opt_A672 | 1.373421 | -598.096 | 0.714654 | A2
IYUPEX_opt_A556 | 1.335875 | -598.092 | 0.694678 | I2/c
IYUPEX_opt_A500 | 1.293581 | -598.087 | 0.677586 | P-1
IYUPEX_opt_A658 | 1.283321 | -598.087 | 0.669223 | Pca21
IYUPEX_opt_A496 | 1.295254 | -598.079 | 0.674026 | Pbcn
IYUPEX_opt_A743 | 1.295232 | -598.071 | 0.674025 | Pbcn
IYUPEX_opt_A246 | 1.301663 | -598.029 | 0.67502 | Pca21
IYUPEX_opt_A983 | 1.379383 | -598.006 | 0.7198 | A2/n
IYUPEX_opt_A697 | 1.273071 | -597.97 | 0.666038 | P21/c
IYUPEX_opt_A143 | 1.343631 | -597.921 | 0.703918 | C2/c
IYUPEX_opt_A621 | 1.311304 | -597.917 | 0.680449 | Pbcn
IYUPEX_opt_A847 | 1.395348 | -597.902 | 0.728089 | P-1
IYUPEX_opt_A473 | 1.307777 | -597.865 | 0.685088 | P21/a
IYUPEX_opt_A329 | 1.366254 | -597.861 | 0.713708 | P21/c
IYUPEX_opt_A369 | 1.36809 | -597.861 | 0.714096 | P212121
IYUPEX_opt_A104 | 1.384975 | -597.86 | 0.723224 | P212121
IYUPEX_opt_A477 | 1.355115 | -597.826 | 0.704807 | A2/n
IYUPEX_opt_A303 | 1.400464 | -597.805 | 0.733427 | C2/c
IYUPEX_opt_A333 | 1.344546 | -597.756 | 0.703221 | P-1
IYUPEX_opt_A940 | 1.315402 | -597.669 | 0.685274 | C2
IYUPEX_opt_A390 | 1.313893 | -597.634 | 0.681089 | P-1
IYUPEX_opt_A233 | 1.28242 | -597.623 | 0.670011 | P21/c
IYUPEX_opt_A188 | 1.358506 | -597.602 | 0.709898 | C2/c
IYUPEX_opt_A341 | 1.318227 | -597.594 | 0.686506 | P21/c
IYUPEX_opt_A620 | 1.314432 | -597.594 | 0.685295 | P-1
IYUPEX_opt_A816 | 1.230959 | -597.591 | 0.63901 | P21/c
IYUPEX_opt_A239 | 1.410067 | -597.567 | 0.734965 | P21/a
IYUPEX_opt_A764 | 1.337448 | -597.566 | 0.697213 | C2/c
IYUPEX_opt_A823 | 1.277851 | -597.564 | 0.667313 | P21/c
IYUPEX_opt_A340 | 1.363916 | -597.552 | 0.710985 | I2/a
IYUPEX_opt_A728 | 1.330904 | -597.539 | 0.692761 | Pca21
IYUPEX_opt_A149 | 1.379356 | -597.519 | 0.718879 | P21/c
IYUPEX_opt_A587 | 1.33365 | -597.512 | 0.69499 | P21/c
IYUPEX_opt_A647 | 1.333654 | -597.512 | 0.695623 | P21/c
IYUPEX_opt_A701 | 1.301844 | -597.51 | 0.681503 | P212121
IYUPEX_opt_A82 | 1.414214 | -597.508 | 0.740256 | P21/a
IYUPEX_opt_A225 | 1.345985 | -597.48 | 0.703625 | C2
IYUPEX_opt_A102 | 1.385401 | -597.443 | 0.723454 | P212121
IYUPEX_opt_A147 | 1.398028 | -597.374 | 0.733179 | P21/c
IYUPEX_opt_A937 | 1.297183 | -597.37 | 0.676478 | P21/n
IYUPEX_opt_A744 | 1.285133 | -597.367 | 0.665871 | P21/c
IYUPEX_opt_A62 | 1.393531 | -597.347 | 0.728151 | C2/c
IYUPEX_opt_A747 | 1.278302 | -597.347 | 0.664759 | Pbca
IYUPEX_opt_A482 | 1.36868 | -597.326 | 0.713477 | P-1
IYUPEX_opt_A428 | 1.296889 | -597.325 | 0.675991 | P-1
IYUPEX_opt_A185 | 1.358869 | -597.322 | 0.711553 | C2
IYUPEX_opt_A808 | 1.315691 | -597.317 | 0.68687 | C2/c
IYUPEX_opt_A926 | 1.336529 | -597.211 | 0.700833 | P-1
IYUPEX_opt_A603 | 1.297942 | -597.207 | 0.677761 | C2/c
IYUPEX_opt_A160 | 1.399545 | -597.198 | 0.733926 | Pna21
IYUPEX_opt_A608 | 1.396571 | -597.196 | 0.727826 | P21/n
IYUPEX_opt_A692 | 1.290799 | -597.161 | 0.674357 | C2/c
IYUPEX_opt_A745 | 1.256359 | -597.145 | 0.651507 | Pna21
IYUPEX_opt_A737 | 1.256361 | -597.143 | 0.65147 | Pna21
IYUPEX_opt_A110 | 1.381683 | -597.127 | 0.721258 | P21/c
IYUPEX_opt_A750 | 1.330769 | -597.124 | 0.69339 | P21/c
IYUPEX_opt_A748 | 1.330766 | -597.118 | 0.695328 | P21/c
IYUPEX_opt_A975 | 1.339064 | -597.1 | 0.696631 | P21/a
IYUPEX_opt_A832 | 1.353363 | -597.094 | 0.707811 | Pbca
IYUPEX_opt_A623 | 1.350305 | -596.994 | 0.705338 | P21212
IYUPEX_opt_A222 | 1.355012 | -596.991 | 0.709608 | Cc
IYUPEX_opt_A877 | 1.386059 | -596.953 | 0.722266 | Pna21
IYUPEX_opt_A797 | 1.299441 | -596.938 | 0.678062 | Pna21
IYUPEX_opt_A714 | 1.336258 | -596.93 | 0.698858 | C2/c
IYUPEX_opt_A213 | 1.396234 | -596.926 | 0.728013 | P21/c
IYUPEX_opt_A612 | 1.295319 | -596.921 | 0.674575 | P21/c
IYUPEX_opt_A551 | 1.35338 | -596.899 | 0.70441 | C2/c
IYUPEX_opt_A505 | 1.277075 | -596.876 | 0.665491 | P21212
IYUPEX_opt_A740 | 1.42032 | -596.862 | 0.741408 | P21/c
IYUPEX_opt_A404 | 1.334914 | -596.859 | 0.697524 | P-1
IYUPEX_opt_A244 | 1.351273 | -596.853 | 0.701113 | I2/a
IYUPEX_opt_A651 | 1.372732 | -596.852 | 0.719417 | P21/n
IYUPEX_opt_A492 | 1.372755 | -596.851 | 0.718614 | P21/c
IYUPEX_opt_A257 | 1.351276 | -596.849 | 0.705528 | I2/a
IYUPEX_opt_A931 | 1.393074 | -596.847 | 0.725614 | P21/c
IYUPEX_opt_A322 | 1.463198 | -596.841 | 0.763735 | P21/c
IYUPEX_opt_A207 | 1.362384 | -596.827 | 0.714982 | P21/c
IYUPEX_opt_A189 | 1.351535 | -596.805 | 0.706741 | P212121
IYUPEX_opt_A410 | 1.30927 | -596.788 | 0.683439 | Pna21
IYUPEX_opt_A641 | 1.346934 | -596.766 | 0.703356 | P21/c
IYUPEX_opt_A370 | 1.387477 | -596.756 | 0.723902 | P21/c
IYUPEX_opt_A698 | 1.383925 | -596.753 | 0.718835 | P212121
IYUPEX_opt_A746 | 1.373352 | -596.737 | 0.716002 | A2/n
IYUPEX_opt_A273 | 1.402322 | -596.732 | 0.73274 | P21/c
IYUPEX_opt_A310 | 1.312176 | -596.729 | 0.685094 | P21/c
IYUPEX_opt_A813 | 1.285268 | -596.718 | 0.671014 | Pca21
IYUPEX_opt_A821 | 1.285271 | -596.716 | 0.671003 | Pca21
IYUPEX_opt_A432 | 1.424584 | -596.714 | 0.743957 | I2/c
IYUPEX_opt_A607 | 1.369664 | -596.699 | 0.720555 | P21/c
IYUPEX_opt_A454 | 1.415486 | -596.68 | 0.738895 | P21/c
IYUPEX_opt_A840 | 1.365419 | -596.666 | 0.714092 | P21/c
IYUPEX_opt_A458 | 1.361173 | -596.659 | 0.712284 | P21/n
IYUPEX_opt_A850 | 1.258228 | -596.616 | 0.65382 | C2
IYUPEX_opt_A124 | 1.322697 | -596.593 | 0.691101 | C2/c
IYUPEX_opt_A78 | 1.339145 | -596.584 | 0.695457 | P-1
IYUPEX_opt_A801 | 1.369835 | -596.553 | 0.716708 | Pna21
IYUPEX_opt_A421 | 1.374801 | -596.532 | 0.718082 | P21212
IYUPEX_opt_A802 | 1.274059 | -596.508 | 0.662744 | P21/c
IYUPEX_opt_A888 | 1.35381 | -596.501 | 0.704704 | C2/c
IYUPEX_opt_A474 | 1.287777 | -596.473 | 0.667074 | P21212
IYUPEX_opt_A47 | 1.342249 | -596.449 | 0.701685 | I2/a
IYUPEX_opt_A278 | 1.377421 | -596.446 | 0.716377 | P21/c
IYUPEX_opt_A718 | 1.360982 | -596.441 | 0.710849 | P212121
IYUPEX_opt_A383 | 1.426759 | -596.377 | 0.74451 | I2/a
IYUPEX_opt_A405 | 1.370996 | -596.328 | 0.715421 | P-1
IYUPEX_opt_A978 | 1.340716 | -596.309 | 0.699706 | P-1
IYUPEX_opt_A261 | 1.354641 | -596.297 | 0.701108 | I2/a
IYUPEX_opt_A368 | 1.403159 | -596.294 | 0.733934 | P1
IYUPEX_opt_A639 | 1.349863 | -596.252 | 0.704722 | Pbca
IYUPEX_opt_A300 | 1.404661 | -596.247 | 0.735608 | P21/c
IYUPEX_opt_A754 | 1.304683 | -596.227 | 0.681582 | C2/c
IYUPEX_opt_A430 | 1.288767 | -596.225 | 0.674064 | P21/c
IYUPEX_opt_A706 | 1.314397 | -596.197 | 0.687415 | P-1
IYUPEX_opt_A481 | 1.38375 | -596.192 | 0.724165 | P21/c
IYUPEX_opt_A135 | 1.401015 | -596.191 | 0.733545 | C2/c
IYUPEX_opt_A992 | 1.291589 | -596.18 | 0.674676 | P21/n
IYUPEX_opt_A731 | 1.316169 | -596.158 | 0.685867 | C2/c
IYUPEX_opt_A571 | 1.284197 | -596.146 | 0.66999 | P21/c
IYUPEX_opt_A40 | 1.350844 | -596.14 | 0.706923 | C2/c
IYUPEX_opt_A686 | 1.350194 | -596.14 | 0.701682 | C2/c
IYUPEX_opt_A286 | 1.381036 | -596.083 | 0.724939 | P1
IYUPEX_opt_A417 | 1.341575 | -596.072 | 0.699695 | P212121
IYUPEX_opt_A898 | 1.403593 | -596.045 | 0.731359 | C2/c
IYUPEX_opt_A678 | 1.340714 | -596.032 | 0.698555 | C2/c
IYUPEX_opt_A485 | 1.344863 | -595.99 | 0.700223 | Pbcn
IYUPEX_opt_A783 | 1.281062 | -595.99 | 0.670542 | P212121
IYUPEX_opt_A683 | 1.323055 | -595.97 | 0.692062 | P21/c
IYUPEX_opt_A807 | 1.322835 | -595.965 | 0.694008 | P21/c
IYUPEX_opt_A352 | 1.379371 | -595.942 | 0.720184 | Pca21
IYUPEX_opt_A374 | 1.385758 | -595.893 | 0.724143 | P212121
IYUPEX_opt_A573 | 1.332033 | -595.856 | 0.694976 | P21/c
IYUPEX_opt_A279 | 1.39799 | -595.842 | 0.730443 | P21/c
IYUPEX_opt_A928 | 1.29725 | -595.842 | 0.678962 | P21/c
IYUPEX_opt_A565 | 1.414566 | -595.783 | 0.737471 | P21/c
IYUPEX_opt_A693 | 1.334559 | -595.76 | 0.69896 | C2/c
IYUPEX_opt_A338 | 1.397067 | -595.718 | 0.733103 | P21/c
IYUPEX_opt_A348 | 1.331304 | -595.69 | 0.69323 | C2/c
IYUPEX_opt_A435 | 1.233703 | -595.689 | 0.643531 | P21/c
IYUPEX_opt_A100 | 1.394717 | -595.673 | 0.729752 | P21/c
IYUPEX_opt_A379 | 1.32857 | -595.666 | 0.692936 | Pbcn
IYUPEX_opt_A794 | 1.285867 | -595.666 | 0.672266 | P212121
IYUPEX_opt_A488 | 1.404281 | -595.657 | 0.734425 | Pna21
IYUPEX_opt_A677 | 1.321993 | -595.649 | 0.689546 | P-1
IYUPEX_opt_A889 | 1.411659 | -595.623 | 0.73611 | C2/c
IYUPEX_opt_A558 | 1.347538 | -595.605 | 0.702946 | C2/c
IYUPEX_opt_A346 | 1.38464 | -595.595 | 0.722338 | P212121
IYUPEX_opt_A853 | 1.3415 | -595.59 | 0.699179 | Pca21
IYUPEX_opt_A354 | 1.363514 | -595.585 | 0.714936 | P21/c
IYUPEX_opt_A994 | 1.346592 | -595.577 | 0.70548 | Pna21
IYUPEX_opt_A985 | 1.34721 | -595.563 | 0.701481 | C2
IYUPEX_opt_A228 | 1.430515 | -595.556 | 0.746484 | P21/c
IYUPEX_opt_A28 | 1.434571 | -595.544 | 0.746969 | P21/c
IYUPEX_opt_A564 | 1.29685 | -595.51 | 0.67557 | P212121
IYUPEX_opt_A811 | 1.394967 | -595.463 | 0.727474 | C2/c
IYUPEX_opt_A799 | 1.334895 | -595.461 | 0.692078 | P-1
IYUPEX_opt_A894 | 1.32838 | -595.435 | 0.694716 | C2/c
IYUPEX_opt_A871 | 1.350178 | -595.41 | 0.704847 | P21/c
IYUPEX_opt_A517 | 1.258596 | -595.396 | 0.658903 | P21
IYUPEX_opt_A969 | 1.23106 | -595.393 | 0.644973 | P212121
IYUPEX_opt_A602 | 1.420548 | -595.391 | 0.745816 | P-1
IYUPEX_opt_A32 | 1.440813 | -595.359 | 0.758946 | P212121
IYUPEX_opt_A521 | 1.389035 | -595.349 | 0.723894 | Pbca
IYUPEX_opt_A977 | 1.389051 | -595.342 | 0.723909 | Pbca
IYUPEX_opt_A156 | 1.373017 | -595.309 | 0.711294 | P21212
IYUPEX_opt_A880 | 1.322733 | -595.299 | 0.687562 | Pbca
IYUPEX_opt_A422 | 1.344901 | -595.27 | 0.700684 | P212121
IYUPEX_opt_A947 | 1.339313 | -595.22 | 0.697582 | C2
IYUPEX_opt_A766 | 1.299428 | -595.203 | 0.675284 | Pca21
IYUPEX_opt_A426 | 1.273014 | -595.174 | 0.663449 | P21/n
IYUPEX_opt_A513 | 1.327694 | -595.164 | 0.690192 | P-1
IYUPEX_opt_A844 | 1.334437 | -595.156 | 0.694418 | P212121
IYUPEX_opt_A872 | 1.383933 | -595.124 | 0.72043 | P-1
IYUPEX_opt_A223 | 1.38845 | -595.119 | 0.726623 | C2/c
IYUPEX_opt_A665 | 1.363289 | -595.075 | 0.714345 | Pca21
IYUPEX_opt_A901 | 1.342374 | -594.979 | 0.702392 | P21/n
IYUPEX_opt_A375 | 1.27116 | -594.966 | 0.662384 | P21/n
IYUPEX_opt_A662 | 1.391426 | -594.963 | 0.727808 | P21/c
IYUPEX_opt_A868 | 1.330412 | -594.931 | 0.693896 | P21/c
IYUPEX_opt_A990 | 1.275627 | -594.919 | 0.661168 | Pna21
IYUPEX_opt_A365 | 1.280491 | -594.911 | 0.667416 | P21/c
IYUPEX_opt_A525 | 1.338622 | -594.903 | 0.697879 | P21/c
IYUPEX_opt_A707 | 1.284038 | -594.874 | 0.670033 | C2/n
IYUPEX_opt_A408 | 1.369552 | -594.857 | 0.715948 | P21/c
IYUPEX_opt_A324 | 1.369475 | -594.848 | 0.715886 | C2
IYUPEX_opt_A287 | 1.314261 | -594.846 | 0.685398 | Pca21
IYUPEX_opt_A549 | 1.414557 | -594.846 | 0.740829 | P21/c
IYUPEX_opt_A546 | 1.297096 | -594.84 | 0.676715 | P21/c
IYUPEX_opt_A976 | 1.417533 | -594.829 | 0.739628 | C2/c
IYUPEX_opt_A406 | 1.381363 | -594.816 | 0.714626 | P21212
IYUPEX_opt_A555 | 1.333729 | -594.803 | 0.699471 | P21/c
IYUPEX_opt_A945 | 1.290334 | -594.786 | 0.675913 | P21/n
IYUPEX_opt_A943 | 1.293138 | -594.785 | 0.671289 | C2/c
IYUPEX_opt_A897 | 1.285594 | -594.752 | 0.668342 | P21/c
IYUPEX_opt_A504 | 1.369418 | -594.741 | 0.714747 | P21/c
IYUPEX_opt_A884 | 1.258416 | -594.74 | 0.653907 | P21/c
IYUPEX_opt_A829 | 1.369413 | -594.736 | 0.714504 | P21/c
IYUPEX_opt_A771 | 1.310516 | -594.719 | 0.683464 | P21/c
IYUPEX_opt_A812 | 1.350748 | -594.698 | 0.707342 | P21/c
IYUPEX_opt_A615 | 1.423239 | -594.691 | 0.743284 | P21/c
IYUPEX_opt_A414 | 1.395003 | -594.673 | 0.731576 | C2/c
IYUPEX_opt_A1000 | 1.331769 | -594.67 | 0.695512 | P21/c
IYUPEX_opt_A809 | 1.380857 | -594.652 | 0.725538 | P21/c
IYUPEX_opt_A999 | 1.389391 | -594.647 | 0.723593 | P-1
IYUPEX_opt_A501 | 1.332198 | -594.644 | 0.694463 | P212121
IYUPEX_opt_A935 | 1.255718 | -594.638 | 0.653358 | Pca21
IYUPEX_opt_A152 | 1.423465 | -594.629 | 0.742929 | P212121
IYUPEX_opt_A915 | 1.362329 | -594.62 | 0.710449 | P21/c
IYUPEX_opt_A755 | 1.351634 | -594.591 | 0.706633 | Ia
IYUPEX_opt_A572 | 1.358421 | -594.581 | 0.7094 | P21/n
IYUPEX_opt_A803 | 1.242599 | -594.56 | 0.649271 | P21/c
IYUPEX_opt_A991 | 1.327713 | -594.547 | 0.692689 | C2
IYUPEX_opt_A227 | 1.289693 | -594.522 | 0.671891 | P212121
IYUPEX_opt_A711 | 1.392404 | -594.499 | 0.728392 | P21/n
IYUPEX_opt_A563 | 1.413577 | -594.49 | 0.736174 | Pna21
IYUPEX_opt_A617 | 1.352799 | -594.489 | 0.707349 | Pna21
IYUPEX_opt_A637 | 1.279447 | -594.466 | 0.667311 | P21/c
IYUPEX_opt_A113 | 1.369444 | -594.456 | 0.714257 | P21/c
IYUPEX_opt_A952 | 1.237776 | -594.447 | 0.641785 | P21/c
IYUPEX_opt_A490 | 1.361735 | -594.441 | 0.71111 | P21/c
IYUPEX_opt_A830 | 1.362461 | -594.427 | 0.711478 | P212121
IYUPEX_opt_A715 | 1.395661 | -594.395 | 0.726771 | I2/c
IYUPEX_opt_A483 | 1.297141 | -594.392 | 0.676806 | P212121
IYUPEX_opt_A55 | 1.350466 | -594.371 | 0.704953 | P21/a
IYUPEX_opt_A184 | 1.393287 | -594.37 | 0.727111 | P212121
IYUPEX_opt_A878 | 1.341335 | -594.357 | 0.699643 | Pca21
IYUPEX_opt_A386 | 1.325371 | -594.353 | 0.695414 | P21/c
IYUPEX_opt_A806 | 1.408489 | -594.353 | 0.739465 | P21/a
IYUPEX_opt_A904 | 1.339425 | -594.32 | 0.699484 | C2/c
IYUPEX_opt_A96 | 1.429083 | -594.305 | 0.752052 | P21/c
IYUPEX_opt_A652 | 1.418151 | -594.282 | 0.735095 | P-1
IYUPEX_opt_A396 | 1.372797 | -594.273 | 0.714785 | Pbca
IYUPEX_opt_A211 | 1.316129 | -594.248 | 0.686271 | P21/c
IYUPEX_opt_A376 | 1.40201 | -594.219 | 0.731892 | P21/c
IYUPEX_opt_A518 | 1.354621 | -594.209 | 0.707138 | P21/c
IYUPEX_opt_A271 | 1.419147 | -594.207 | 0.740717 | Pna21
IYUPEX_opt_A547 | 1.370134 | -594.195 | 0.711615 | C2/c
IYUPEX_opt_A950 | 1.40242 | -594.159 | 0.732364 | P21/c
IYUPEX_opt_A881 | 1.292141 | -594.143 | 0.670566 | P21212
IYUPEX_opt_A642 | 1.39903 | -594.097 | 0.728584 | Pna21
IYUPEX_opt_A364 | 1.357057 | -594.081 | 0.704976 | P-1
IYUPEX_opt_A176 | 1.405232 | -594.037 | 0.737737 | C2/c
IYUPEX_opt_A824 | 1.269173 | -593.987 | 0.657415 | P21/c
IYUPEX_opt_A114 | 1.402957 | -593.95 | 0.734943 | Pna21
IYUPEX_opt_A73 | 1.346903 | -593.942 | 0.703392 | A2
IYUPEX_opt_A150 | 1.3209 | -593.81 | 0.690334 | P21/c
IYUPEX_opt_A659 | 1.309286 | -593.805 | 0.682558 | Pna21
IYUPEX_opt_A772 | 1.380415 | -593.793 | 0.716371 | P21212
IYUPEX_opt_A479 | 1.385343 | -593.749 | 0.721928 | Pna21
IYUPEX_opt_A727 | 1.274565 | -593.744 | 0.667346 | P21/c
IYUPEX_opt_A103 | 1.339091 | -593.712 | 0.699662 | Pbcn
IYUPEX_opt_A674 | 1.3738 | -593.686 | 0.717628 | P21/c
IYUPEX_opt_A741 | 1.316416 | -593.68 | 0.688529 | P-1
IYUPEX_opt_A529 | 1.278536 | -593.624 | 0.666733 | P21/c
IYUPEX_opt_A858 | 1.342862 | -593.621 | 0.703475 | C2/c
IYUPEX_opt_A520 | 1.377259 | -593.62 | 0.720704 | P21/c
IYUPEX_opt_A997 | 1.3765 | -593.62 | 0.718448 | P-1
IYUPEX_opt_A751 | 1.336176 | -593.607 | 0.696529 | Pca21
IYUPEX_opt_A191 | 1.440821 | -593.601 | 0.757876 | P21/c
IYUPEX_opt_A357 | 1.389088 | -593.595 | 0.725484 | C2/c
IYUPEX_opt_A484 | 1.392088 | -593.586 | 0.726793 | I2/a
IYUPEX_opt_A299 | 1.317823 | -593.563 | 0.688864 | P21/c
IYUPEX_opt_A981 | 1.283981 | -593.547 | 0.67125 | C2/c
IYUPEX_opt_A885 | 1.387235 | -593.514 | 0.72839 | P21/c
IYUPEX_opt_A499 | 1.302191 | -593.494 | 0.678916 | P21/c
IYUPEX_opt_A129 | 1.344355 | -593.491 | 0.698128 | I2/a
IYUPEX_opt_A660 | 1.348788 | -593.408 | 0.702197 | P-1
IYUPEX_opt_A182 | 1.412516 | -593.391 | 0.739806 | P21/c
IYUPEX_opt_A600 | 1.36173 | -593.351 | 0.711969 | P21/c
IYUPEX_opt_A670 | 1.402118 | -593.293 | 0.731272 | P21
IYUPEX_opt_A609 | 1.319849 | -593.266 | 0.690327 | C2/c
IYUPEX_opt_A941 | 1.38108 | -593.238 | 0.717704 | P21
IYUPEX_opt_A588 | 1.328962 | -593.229 | 0.696629 | Pbcn
IYUPEX_opt_A415 | 1.322105 | -593.215 | 0.690444 | Pna21
IYUPEX_opt_A194 | 1.404287 | -593.204 | 0.740149 | P212121
IYUPEX_opt_A792 | 1.282389 | -593.179 | 0.667558 | P21/c
IYUPEX_opt_A785 | 1.221543 | -593.157 | 0.638681 | Pbcn
IYUPEX_opt_A913 | 1.395519 | -593.142 | 0.728107 | C2/c
IYUPEX_opt_A634 | 1.378323 | -593.136 | 0.722762 | P21/c
IYUPEX_opt_A960 | 1.438148 | -593.121 | 0.752444 | P21/c
IYUPEX_opt_A896 | 1.337266 | -593.12 | 0.695115 | P21/c
IYUPEX_opt_A550 | 1.376845 | -593.11 | 0.71662 | Pna21
IYUPEX_opt_A359 | 1.361015 | -593.068 | 0.71196 | P21/n
IYUPEX_opt_A614 | 1.374878 | -593.061 | 0.717804 | I2/c
IYUPEX_opt_A782 | 1.385316 | -593.025 | 0.724658 | Pna21
IYUPEX_opt_A758 | 1.273295 | -593.013 | 0.664761 | P21/c
IYUPEX_opt_A541 | 1.357437 | -593.012 | 0.70752 | C2/c
IYUPEX_opt_A756 | 1.404685 | -592.949 | 0.732105 | Pbca
IYUPEX_opt_A186 | 1.446485 | -592.946 | 0.76009 | C2/c
IYUPEX_opt_A495 | 1.369033 | -592.937 | 0.715548 | C2/c
IYUPEX_opt_A708 | 1.293932 | -592.916 | 0.673771 | P21/c
IYUPEX_opt_A391 | 1.330332 | -592.874 | 0.697205 | C2/c
IYUPEX_opt_A175 | 1.408762 | -592.805 | 0.739472 | C2
IYUPEX_opt_A763 | 1.332596 | -592.802 | 0.695513 | P-1
IYUPEX_opt_A502 | 1.4498 | -592.791 | 0.757529 | P212121
IYUPEX_opt_A661 | 1.386636 | -592.774 | 0.723526 | P21/c
IYUPEX_opt_A298 | 1.370007 | -592.764 | 0.716496 | C2/c
IYUPEX_opt_A277 | 1.328805 | -592.709 | 0.693272 | P21/c
IYUPEX_opt_A681 | 1.361167 | -592.697 | 0.710991 | Pbcn
IYUPEX_opt_A865 | 1.350263 | -592.67 | 0.703245 | Pca21
IYUPEX_opt_A761 | 1.297849 | -592.659 | 0.6771 | P21/n
IYUPEX_opt_A822 | 1.351592 | -592.644 | 0.707474 | C2/c
IYUPEX_opt_A962 | 1.320281 | -592.642 | 0.692367 | P21/c
IYUPEX_opt_A591 | 1.313632 | -592.622 | 0.68667 | P-1
IYUPEX_opt_A775 | 1.292373 | -592.617 | 0.671183 | P-1
IYUPEX_opt_A582 | 1.297611 | -592.576 | 0.67789 | P21/a
IYUPEX_opt_A531 | 1.371938 | -592.563 | 0.715231 | Pbca
IYUPEX_opt_A438 | 1.341447 | -592.554 | 0.698736 | P21/c
IYUPEX_opt_A875 | 1.346019 | -592.554 | 0.702675 | Pbcn
IYUPEX_opt_A986 | 1.332097 | -592.519 | 0.694028 | P212121
IYUPEX_opt_A503 | 1.343189 | -592.518 | 0.702842 | P21/c
IYUPEX_opt_A427 | 1.357068 | -592.511 | 0.709278 | Cc
IYUPEX_opt_A516 | 1.334662 | -592.497 | 0.699407 | P212121
IYUPEX_opt_A206 | 1.351034 | -592.48 | 0.706696 | Cc
IYUPEX_opt_A736 | 1.322539 | -592.475 | 0.688252 | P21/c
IYUPEX_opt_A864 | 1.317322 | -592.451 | 0.687302 | P21/a
IYUPEX_opt_A544 | 1.371607 | -592.445 | 0.715462 | C2/c
IYUPEX_opt_A712 | 1.371591 | -592.442 | 0.715465 | C2/c
IYUPEX_opt_A953 | 1.386173 | -592.427 | 0.724585 | P21/c
IYUPEX_opt_A817 | 1.305844 | -592.426 | 0.681879 | C2/c
IYUPEX_opt_A172 | 1.442244 | -592.422 | 0.756225 | P-1
IYUPEX_opt_A445 | 1.380795 | -592.42 | 0.719591 | Pna21
IYUPEX_opt_A798 | 1.375909 | -592.413 | 0.718601 | P21/c
IYUPEX_opt_A774 | 1.337535 | -592.404 | 0.698745 | P21/n
IYUPEX_opt_A780 | 1.356127 | -592.396 | 0.706083 | P21/c
IYUPEX_opt_A852 | 1.353197 | -592.393 | 0.704723 | P21/n
IYUPEX_opt_A542 | 1.411616 | -592.392 | 0.741922 | P-1
IYUPEX_opt_A786 | 1.317247 | -592.391 | 0.68612 | P21/c
IYUPEX_opt_A460 | 1.383235 | -592.339 | 0.721931 | P21/c
IYUPEX_opt_A276 | 1.37392 | -592.281 | 0.718484 | P-1
IYUPEX_opt_A455 | 1.359748 | -592.246 | 0.706687 | Pna21
IYUPEX_opt_A684 | 1.359716 | -592.24 | 0.706655 | Pna21
IYUPEX_opt_A648 | 1.309456 | -592.235 | 0.684036 | C2/c
IYUPEX_opt_A476 | 1.377999 | -592.144 | 0.720351 | P21/c
IYUPEX_opt_A703 | 1.307737 | -592.142 | 0.68382 | C2/c
IYUPEX_opt_A879 | 1.37644 | -592.136 | 0.717294 | P21/c
IYUPEX_opt_A666 | 1.428111 | -592.112 | 0.745052 | P21/c
IYUPEX_opt_A561 | 1.36978 | -592.077 | 0.715384 | I2/a
IYUPEX_opt_A892 | 1.410736 | -592.074 | 0.73785 | C2
IYUPEX_opt_A826 | 1.336808 | -592.066 | 0.697641 | Pna21
IYUPEX_opt_A132 | 1.329242 | -592.022 | 0.695909 | Pbcn
IYUPEX_opt_A732 | 1.412967 | -592.017 | 0.74031 | P21/c
IYUPEX_opt_A443 | 1.350381 | -592.011 | 0.708273 | Pbca
IYUPEX_opt_A268 | 1.404755 | -591.999 | 0.73045 | C2/c
IYUPEX_opt_A972 | 1.233149 | -591.948 | 0.644391 | P21/c
IYUPEX_opt_A854 | 1.32814 | -591.91 | 0.694972 | I2/a
IYUPEX_opt_A248 | 1.30321 | -591.846 | 0.684678 | Pna21
IYUPEX_opt_A716 | 1.303041 | -591.779 | 0.677939 | P21/c
IYUPEX_opt_A294 | 1.402575 | -591.77 | 0.736213 | P21/c
IYUPEX_opt_A700 | 1.391339 | -591.728 | 0.72816 | P21/c
IYUPEX_opt_A402 | 1.329173 | -591.714 | 0.696542 | P21/c
IYUPEX_opt_A777 | 1.324725 | -591.639 | 0.692779 | P21/c
IYUPEX_opt_A526 | 1.413549 | -591.62 | 0.734615 | P-1
IYUPEX_opt_A838 | 1.367543 | -591.567 | 0.716167 | P21/c
IYUPEX_opt_A480 | 1.404794 | -591.566 | 0.734888 | P21/c
IYUPEX_opt_A514 | 1.398434 | -591.53 | 0.728042 | P21/c
IYUPEX_opt_A713 | 1.382794 | -591.508 | 0.716457 | P21212
IYUPEX_opt_A851 | 1.339474 | -591.485 | 0.700942 | Pbca
IYUPEX_opt_A725 | 1.423164 | -591.484 | 0.742499 | Pna21
IYUPEX_opt_A946 | 1.314208 | -591.479 | 0.685757 | C2/c
IYUPEX_opt_A720 | 1.262922 | -591.459 | 0.658447 | P21/n
IYUPEX_opt_A630 | 1.315385 | -591.435 | 0.685666 | P21/c
IYUPEX_opt_A633 | 1.317944 | -591.431 | 0.689623 | P21/c
IYUPEX_opt_A688 | 1.373308 | -591.415 | 0.719215 | Pbca
IYUPEX_opt_A980 | 1.335208 | -591.396 | 0.698624 | C2/c
IYUPEX_opt_A664 | 1.418454 | -591.37 | 0.743064 | P212121
IYUPEX_opt_A989 | 1.307576 | -591.334 | 0.680661 | P21/c
IYUPEX_opt_A123 | 1.326045 | -591.3 | 0.692598 | C2/c
IYUPEX_opt_A900 | 1.309563 | -591.283 | 0.684487 | C2/c
IYUPEX_opt_A583 | 1.319542 | -591.267 | 0.689381 | C2/c
IYUPEX_opt_A709 | 1.364061 | -591.242 | 0.71383 | P21/c
IYUPEX_opt_A738 | 1.311846 | -591.223 | 0.684609 | P21/c
IYUPEX_opt_A833 | 1.366216 | -591.22 | 0.719482 | Pbca
IYUPEX_opt_A593 | 1.34028 | -591.169 | 0.700337 | P21/c
IYUPEX_opt_A663 | 1.353858 | -591.159 | 0.707514 | C2/c
IYUPEX_opt_A778 | 1.353841 | -591.158 | 0.707493 | C2/c
IYUPEX_opt_A882 | 1.321866 | -591.156 | 0.692626 | Pca21
IYUPEX_opt_A636 | 1.402806 | -591.089 | 0.738815 | P-1
IYUPEX_opt_A769 | 1.341154 | -591.053 | 0.695107 | I2/c
IYUPEX_opt_A958 | 1.305099 | -590.988 | 0.680345 | I2/a
IYUPEX_opt_A638 | 1.26362 | -590.987 | 0.658772 | P21/n
IYUPEX_opt_A722 | 1.400466 | -590.982 | 0.732078 | P21/c
IYUPEX_opt_A130 | 1.327173 | -590.977 | 0.691589 | P21/n
IYUPEX_opt_A190 | 1.445341 | -590.971 | 0.753884 | C2
IYUPEX_opt_A548 | 1.402953 | -590.904 | 0.735103 | C2/c
IYUPEX_opt_A984 | 1.320954 | -590.894 | 0.694105 | P21
IYUPEX_opt_A241 | 1.303479 | -590.891 | 0.68087 | P212121
IYUPEX_opt_A655 | 1.387275 | -590.888 | 0.726182 | A2/n
IYUPEX_opt_A687 | 1.387316 | -590.887 | 0.726182 | C2/n
IYUPEX_opt_A694 | 1.372978 | -590.869 | 0.717427 | P21/c
IYUPEX_opt_A470 | 1.417253 | -590.841 | 0.747852 | P-1
IYUPEX_opt_A933 | 1.355363 | -590.838 | 0.707796 | C2/c
IYUPEX_opt_A631 | 1.417249 | -590.837 | 0.745642 | P-1
IYUPEX_opt_A671 | 1.26752 | -590.827 | 0.66246 | Pbca
IYUPEX_opt_A908 | 1.373748 | -590.779 | 0.719297 | Pna21
IYUPEX_opt_A998 | 1.304266 | -590.777 | 0.681492 | C2/c
IYUPEX_opt_A635 | 1.415608 | -590.721 | 0.740842 | C2/c
IYUPEX_opt_A197 | 1.383504 | -590.7 | 0.723536 | P21/c
IYUPEX_opt_A909 | 1.421887 | -590.648 | 0.742239 | P21/c
IYUPEX_opt_A328 | 1.410145 | -590.643 | 0.738024 | P21/c
IYUPEX_opt_A993 | 1.319368 | -590.639 | 0.690614 | C2/c
IYUPEX_opt_A585 | 1.392846 | -590.63 | 0.725332 | P21
IYUPEX_opt_A839 | 1.386072 | -590.583 | 0.719344 | P21/c
IYUPEX_opt_A995 | 1.350426 | -590.569 | 0.701423 | C2/c
IYUPEX_opt_A668 | 1.440028 | -590.566 | 0.755954 | P21/c
IYUPEX_opt_A955 | 1.385364 | -590.538 | 0.722211 | Pna21
IYUPEX_opt_A429 | 1.372392 | -590.492 | 0.717742 | P21/c
IYUPEX_opt_A440 | 1.397149 | -590.411 | 0.732612 | P-1
IYUPEX_opt_A613 | 1.328938 | -590.396 | 0.692296 | P21/c
IYUPEX_opt_A899 | 1.43259 | -590.371 | 0.748125 | P21/n
IYUPEX_opt_A269 | 1.430712 | -590.33 | 0.750991 | P21
IYUPEX_opt_A216 | 1.348807 | -590.235 | 0.704319 | I2/c
IYUPEX_opt_A724 | 1.363412 | -590.233 | 0.711617 | P212121
IYUPEX_opt_A891 | 1.432402 | -590.222 | 0.75083 | Pna21
IYUPEX_opt_A204 | 1.427661 | -590.207 | 0.748035 | P21/c
IYUPEX_opt_A765 | 1.392863 | -590.14 | 0.732487 | P21/c
IYUPEX_opt_A180 | 1.327148 | -590.128 | 0.694488 | P21/c
IYUPEX_opt_A411 | 1.404039 | -590.093 | 0.734938 | P21/c
IYUPEX_opt_A815 | 1.393412 | -590.081 | 0.72988 | C2/c
IYUPEX_opt_A230 | 1.331104 | -590.08 | 0.695308 | P-1
IYUPEX_opt_A925 | 1.406432 | -590.069 | 0.735715 | C2/c
IYUPEX_opt_A436 | 1.324001 | -590.062 | 0.69234 | P21/c
IYUPEX_opt_A820 | 1.321619 | -590.052 | 0.690066 | P21/c
IYUPEX_opt_A982 | 1.429554 | -590.029 | 0.748952 | P21/c
IYUPEX_opt_A691 | 1.356531 | -590.023 | 0.70919 | P21/c
IYUPEX_opt_A296 | 1.403703 | -589.995 | 0.732584 | Pna21
IYUPEX_opt_A262 | 1.416315 | -589.967 | 0.744564 | P21/c
IYUPEX_opt_A345 | 1.349079 | -589.947 | 0.701514 | P21/a
IYUPEX_opt_A527 | 1.369323 | -589.944 | 0.713751 | Pbca
IYUPEX_opt_A862 | 1.308083 | -589.906 | 0.685397 | P21/c
IYUPEX_opt_A729 | 1.355721 | -589.889 | 0.708902 | Pna21
IYUPEX_opt_A912 | 1.380561 | -589.887 | 0.722465 | C2/c
IYUPEX_opt_A606 | 1.302444 | -589.823 | 0.679218 | Pca21
IYUPEX_opt_A356 | 1.338296 | -589.799 | 0.700073 | P21/n
IYUPEX_opt_A290 | 1.30021 | -589.76 | 0.683564 | Pna21
IYUPEX_opt_A911 | 1.396571 | -589.747 | 0.730919 | Pbcn
IYUPEX_opt_A323 | 1.431649 | -589.717 | 0.751899 | P21/c
IYUPEX_opt_A886 | 1.297184 | -589.715 | 0.67596 | C2/c
IYUPEX_opt_A910 | 1.318277 | -589.626 | 0.687862 | Pbca
IYUPEX_opt_A581 | 1.298547 | -589.61 | 0.677581 | P212121
IYUPEX_opt_A965 | 1.385565 | -589.606 | 0.726949 | Pbca
IYUPEX_opt_A968 | 1.413539 | -589.591 | 0.737029 | P212121
IYUPEX_opt_A625 | 1.312971 | -589.587 | 0.680457 | C2/c