## HydroxymethyloxazolidinoneA_for
Filename | Density 2 /gcm-3 | Lattice Energy 2 /kJmol-1 | Packing Coefficient 2 | Density 1 /gcm-3 | Lattice Energy 1 /kJmol-1 | Unit Cell Free Energy 1 /kJmol-1 | Packing Coefficient 1 | Space Group | Experimental Info
EXEVUY_dfeco1_eco1 | 1.469781 | -104.899 | 0.725068 |  |  |  |  | P21 | EXEVUY (Form I)
EXEVUY_dfah56_ah56 | 1.469972 | -104.884 | 0.727143 | 1.475359 | -95.489 | -111.786 | 0.740505 | P21 | EXEVUY (Form I)
EXEVUY_dfam68_am68 | 1.534443 | -106.695 | 0.762838 | 1.508656 | -94.03 | -110.367 | 0.76152 | P21/n
EXEVUY_dfcb7_cb7 | 1.528781 | -105.477 | 0.759695 | 1.5086 | -96.451 | -112.568 | 0.758918 | Pbca
EXEVUY_dffc84_fc84 | 1.561442 | -105.365 | 0.772785 | 1.541453 | -100.118 | -115.765 | 0.770771 | P21/c
EXEVUY_dfaz85_az85 | 1.445746 | -103.683 | 0.711915 | 1.458249 | -92.448 | -108.692 | 0.731243 | P212121
EXEVUY_dfcb52_cb52 | 1.481014 | -102.503 | 0.733412 | 1.471575 | -95.124 | -111.614 | 0.737867 | Pbca
EXEVUY_ConOpt_ab49 |  |  |  | 1.401114 | -91.109 | -107.835 | 0.69807 | P-1
EXEVUY_ConOpt_ab84 |  |  |  | 1.421122 | -86.497 | -103.402 | 0.711402 | P-1
EXEVUY_ConOpt_af77 |  |  |  | 1.398511 | -87.822 | -105.713 | 0.69812 | P21
EXEVUY_ConOpt_af8 |  |  |  | 1.405253 | -86.449 | -104.934 | 0.703399 | P21
EXEVUY_ConOpt_ah44 |  |  |  | 1.396754 | -85.921 | -103.325 | 0.702316 | P21
EXEVUY_ConOpt_ah7 |  |  |  | 1.429299 | -87.481 | -104.848 | 0.717297 | P21
EXEVUY_ConOpt_ai1 |  |  |  | 1.434917 | -90.04 | -107.524 | 0.717833 | P21/c
EXEVUY_ConOpt_ai2 |  |  |  | 1.466519 | -90.204 | -107.454 | 0.734313 | P21/c
EXEVUY_ConOpt_ai7 |  |  |  | 1.39996 | -88.406 | -105.374 | 0.698936 | P21/c
EXEVUY_ConOpt_ai89 |  |  |  | 1.431586 | -89.801 | -106.582 | 0.717545 | P21/c
EXEVUY_ConOpt_ai92 |  |  |  | 1.409272 | -88.278 | -105.547 | 0.706426 | P21/c
EXEVUY_ConOpt_aj44 |  |  |  | 1.378526 | -86.605 | 0 | 0.689352 | P2/c
EXEVUY_ConOpt_aj92 |  |  |  | 1.351613 | -87.667 | -106.123 | 0.674008 | P2/c
EXEVUY_ConOpt_ak103 |  |  |  | 1.41108 | -90.348 | -106.047 | 0.705787 | P21/c
EXEVUY_ConOpt_ak108 |  |  |  | 1.446058 | -87.422 | -103.438 | 0.725427 | P21/c
EXEVUY_ConOpt_ak111 |  |  |  | 1.362257 | -90.076 | -107.29 | 0.683995 | P21/c
EXEVUY_ConOpt_ak12 |  |  |  | 1.379914 | -86.221 | -103.758 | 0.687562 | P21/c
EXEVUY_ConOpt_ak15 |  |  |  | 1.424382 | -92.666 | -108.866 | 0.709623 | P21/c
EXEVUY_ConOpt_ak21 |  |  |  | 1.374161 | -85.848 | -103.437 | 0.684184 | P21/c
EXEVUY_ConOpt_ak22 |  |  |  | 1.350321 | -87.764 | 0 | 0.675786 | P21/c
EXEVUY_ConOpt_ak30 |  |  |  | 1.383636 | -88.297 | -105.014 | 0.688886 | P21/c
EXEVUY_ConOpt_ak72 |  |  |  | 1.35448 | -87.03 | -104.661 | 0.67786 | P21/c
EXEVUY_ConOpt_ak82 |  |  |  | 1.416938 | -85.885 | -103.788 | 0.712347 | P21/c
EXEVUY_ConOpt_am105 |  |  |  | 1.438471 | -91.06 | -107.643 | 0.717267 | P21/n
EXEVUY_ConOpt_am112 |  |  |  | 1.436518 | -86.223 | -103.796 | 0.717758 | P21/n
EXEVUY_ConOpt_am122 |  |  |  | 1.359985 | -89.469 | -106.91 | 0.678389 | P21/c
EXEVUY_ConOpt_am16 |  |  |  | 1.432113 | -86.977 | -103.84 | 0.717824 | P21/n
EXEVUY_ConOpt_am25 |  |  |  | 1.495388 | -90.018 | -106.939 | 0.751947 | P21/n
EXEVUY_ConOpt_am36 |  |  |  | 1.477042 | -92.748 | -109.559 | 0.742058 | P21/n
EXEVUY_ConOpt_am39 |  |  |  | 1.443421 | -89.408 | -107.167 | 0.722792 | P21/n
EXEVUY_ConOpt_am40 |  |  |  | 1.443382 | -87.37 | -104.105 | 0.722673 | P21/n
EXEVUY_ConOpt_am44 |  |  |  | 1.373645 | -88.965 | -105.597 | 0.684552 | P21/n
EXEVUY_ConOpt_am51 |  |  |  | 1.403277 | -90.935 | -108.03 | 0.703529 | P21/n
EXEVUY_ConOpt_am60 |  |  |  | 1.435422 | -90.612 | -108.173 | 0.719476 | P21/n
EXEVUY_ConOpt_am66 |  |  |  | 1.459742 | -88.812 | -106.531 | 0.730965 | P21/n
EXEVUY_ConOpt_am79 |  |  |  | 1.372956 | -88.007 | -105.471 | 0.685927 | P21/n
EXEVUY_ConOpt_am8 |  |  |  | 1.444847 | -90.847 | -108.197 | 0.72584 | P21/n
EXEVUY_ConOpt_am94 |  |  |  | 1.338878 | -88.115 | -104.981 | 0.66699 | P21/n
EXEVUY_ConOpt_am98 |  |  |  | 1.458738 | -89.763 | -106.23 | 0.730204 | P21/n
EXEVUY_ConOpt_am99 |  |  |  | 1.459891 | -86.529 | -103.129 | 0.735848 | P21/n
EXEVUY_ConOpt_ap59 |  |  |  | 1.258024 | -85.896 | -103.638 | 0.623901 | P21212
EXEVUY_ConOpt_ap7 |  |  |  | 1.349292 | -88.116 | -105.626 | 0.672931 | P21212
EXEVUY_ConOpt_aq33 |  |  |  | 1.481587 | -87.141 | -104.285 | 0.745705 | P212121
EXEVUY_ConOpt_aq39 |  |  |  | 1.412409 | -86.595 | -104.184 | 0.707228 | P212121
EXEVUY_ConOpt_aq49 |  |  |  | 1.399752 | -90.589 | -107.167 | 0.701373 | P212121
EXEVUY_ConOpt_aq56 |  |  |  | 1.439863 | -86.264 | -104.469 | 0.726034 | P212121
EXEVUY_ConOpt_aq60 |  |  |  | 1.404999 | -90.227 | -106.887 | 0.701281 | P212121
EXEVUY_ConOpt_aq77 |  |  |  | 1.359438 | -86.227 | -111.336 | 0.672772 | P212121
EXEVUY_ConOpt_aq79 |  |  |  | 1.412203 | -89.406 | -106.19 | 0.70343 | P212121
EXEVUY_ConOpt_aq9 |  |  |  | 1.467135 | -87.165 | -105.049 | 0.736788 | P212121
EXEVUY_ConOpt_ar51 |  |  |  | 1.423879 | -88.504 | -106.571 | 0.713167 | Pnn2
EXEVUY_ConOpt_au10 |  |  |  | 1.404767 | -91.366 | -108.259 | 0.702985 | Pna21
EXEVUY_ConOpt_au104 |  |  |  | 1.483568 | -86.099 | -103.778 | 0.746203 | Pna21
EXEVUY_ConOpt_au111 |  |  |  | 1.23762 | -85.872 | -105.201 | 0.613813 | Pna21
EXEVUY_ConOpt_au21 |  |  |  | 1.4067 | -87.895 | -106.417 | 0.707238 | Pna21
EXEVUY_ConOpt_au28 |  |  |  | 1.486297 | -87.19 | -104.994 | 0.75354 | Pna21
EXEVUY_ConOpt_au46 |  |  |  | 1.436981 | -87.189 | -103.91 | 0.719229 | Pna21
EXEVUY_ConOpt_au8 |  |  |  | 1.448188 | -87.005 | -104.101 | 0.728808 | Pna21
EXEVUY_ConOpt_av103 |  |  |  | 1.347351 | -86.477 | 0 | 0.668375 | Pna21
EXEVUY_ConOpt_av114 |  |  |  | 1.370534 | -87.595 | -104.125 | 0.685577 | Pna21
EXEVUY_ConOpt_av50 |  |  |  | 1.368314 | -88.437 | -104.878 | 0.683479 | Pna21
EXEVUY_ConOpt_av8 |  |  |  | 1.426021 | -86.388 | -104.486 | 0.717152 | Pna21
EXEVUY_ConOpt_av82 |  |  |  | 1.405909 | -88.604 | -105.17 | 0.706416 | Pna21
EXEVUY_ConOpt_ay34 |  |  |  | 1.387365 | -88.816 | -106.013 | 0.696346 | Pca21
EXEVUY_ConOpt_ay39 |  |  |  | 1.363205 | -88.039 | -104.141 | 0.679738 | Pca21
EXEVUY_ConOpt_ay40 |  |  |  | 1.449925 | -90.328 | -107.448 | 0.727956 | Pca21
EXEVUY_ConOpt_ay67 |  |  |  | 1.401912 | -88.269 | -106.013 | 0.705587 | Pca21
EXEVUY_ConOpt_az12 |  |  |  | 1.364457 | -89.145 | -106.6 | 0.676947 | P212121
EXEVUY_ConOpt_az54 |  |  |  | 1.417687 | -92.894 | -109.302 | 0.710715 | P212121
EXEVUY_ConOpt_az72 |  |  |  | 1.400213 | -87.202 | -105.464 | 0.699517 | P212121
EXEVUY_ConOpt_az78 |  |  |  | 1.41845 | -87.714 | -105.843 | 0.711022 | P212121
EXEVUY_ConOpt_bd14 |  |  |  | 1.41785 | -88.097 | -105.905 | 0.710241 | Pna21
EXEVUY_ConOpt_bd4 |  |  |  | 1.369398 | -87.056 | -105.775 | 0.681585 | Pna21
EXEVUY_ConOpt_bd80 |  |  |  | 1.398338 | -87.676 | -106.438 | 0.698698 | Pna21
EXEVUY_ConOpt_bd83 |  |  |  | 1.417656 | -87.38 | -106.313 | 0.708996 | Pna21
EXEVUY_ConOpt_bd88 |  |  |  | 1.367777 | -91.801 | -108.659 | 0.683192 | Pna21
EXEVUY_ConOpt_bf72 |  |  |  | 1.394515 | -87.974 | 0 | 0.692221 | Pna21
EXEVUY_ConOpt_bh77 |  |  |  | 1.458615 | -88.32 | -106.032 | 0.737689 | Pca21
EXEVUY_ConOpt_bh86 |  |  |  | 1.386199 | -91.594 | -108.013 | 0.694112 | Pca21
EXEVUY_ConOpt_ca111 |  |  |  | 1.420822 | -87.49 | -103.655 | 0.709329 | P-1
EXEVUY_ConOpt_ca11 |  |  |  | 1.369496 | -86.951 | -103.127 | 0.682061 | P-1
EXEVUY_ConOpt_ca115 |  |  |  | 1.435607 | -88.523 | -104.998 | 0.72559 | P-1
EXEVUY_ConOpt_ca53 |  |  |  | 1.34008 | -87.642 | -103.727 | 0.674487 | P-1
EXEVUY_ConOpt_ca63 |  |  |  | 1.396019 | -86.326 | -103.352 | 0.697828 | P-1
EXEVUY_ConOpt_cb118 |  |  |  | 1.398703 | -90.349 | -106.795 | 0.697752 | Pbca
EXEVUY_ConOpt_cb38 |  |  |  | 1.445336 | -88.11 | -105.313 | 0.726782 | Pbca
EXEVUY_ConOpt_cb44 |  |  |  | 1.450504 | -90.702 | -107.286 | 0.725901 | Pbca
EXEVUY_ConOpt_cb62 |  |  |  | 1.385876 | -88.979 | -106.144 | 0.691587 | Pbca
EXEVUY_ConOpt_cb95 |  |  |  | 1.443808 | -87.292 | -104.276 | 0.723957 | Pbca
EXEVUY_ConOpt_cc68 |  |  |  | 1.433718 | -87.321 | -105.486 | 0.722306 | Pbca
EXEVUY_ConOpt_cd26 |  |  |  | 1.342353 | -87.367 | -103.823 | 0.669315 | Pbcn
EXEVUY_ConOpt_cd37 |  |  |  | 1.380586 | -89.989 | -106.713 | 0.691931 | Pbcn
EXEVUY_ConOpt_cd81 |  |  |  | 1.339493 | -86.695 | -108.047 | 0.667684 | Pbcn
EXEVUY_ConOpt_cd83 |  |  |  | 1.393071 | -86.917 | -104.266 | 0.694756 | Pbcn
EXEVUY_ConOpt_da12 |  |  |  | 1.42062 | -88.347 | -103.164 | 0.710069 | Cc
EXEVUY_ConOpt_da39 |  |  |  | 1.47925 | -93.626 | -106.394 | 0.742386 | Cc
EXEVUY_ConOpt_da90 |  |  |  | 1.38876 | -86.153 | -100.847 | 0.693821 | Cc
EXEVUY_ConOpt_db87 |  |  |  | 1.34113 | -86.903 | -101.938 | 0.671218 | C2
EXEVUY_ConOpt_dc111 |  |  |  | 1.34913 | -86.415 | -103.008 | 0.676048 | C2/c
EXEVUY_ConOpt_dc19 |  |  |  | 1.39046 | -86.288 | -103.111 | 0.699211 | C2/c
EXEVUY_ConOpt_dc71 |  |  |  | 1.40862 | -90.045 | -107.134 | 0.704112 | C2/c
EXEVUY_ConOpt_dc90 |  |  |  | 1.41307 | -87.439 | -104.128 | 0.709942 | C2/c
EXEVUY_ConOpt_dd14 |  |  |  | 1.39238 | -87.907 | 0 | 0.698697 | C2/c
EXEVUY_ConOpt_dd23 |  |  |  | 1.38001 | -87.819 | -103.526 | 0.690968 | C2/c
EXEVUY_ConOpt_dd74 |  |  |  | 1.44308 | -86.235 | -101.613 | 0.721524 | C2/c
EXEVUY_ConOpt_dd98 |  |  |  | 1.38687 | -86.644 | -103.204 | 0.699877 | C2/c
EXEVUY_ConOpt_de119 |  |  |  | 1.33909 | -85.89 | -103.05 | 0.668679 | C2/c
EXEVUY_ConOpt_de134 |  |  |  | 1.38537 | -86.475 | -102.49 | 0.692339 | C2/c
EXEVUY_ConOpt_de22 |  |  |  | 1.45256 | -90.09 | -107.37 | 0.729298 | C2/c
EXEVUY_ConOpt_de5 |  |  |  | 1.34847 | -89.233 | -104.822 | 0.673889 | C2/c
EXEVUY_ConOpt_de66 |  |  |  | 1.41132 | -85.869 | -110.059 | 0.709361 | C2/c
EXEVUY_ConOpt_de8 |  |  |  | 1.29844 | -86.125 | -103.138 | 0.645438 | C2/c
EXEVUY_ConOpt_de90 |  |  |  | 1.39758 | -88.697 | -105.413 | 0.702856 | C2/c
EXEVUY_ConOpt_de9 |  |  |  | 1.36423 | -86.218 | 0 | 0.683343 | C2/c
EXEVUY_ConOpt_ec1 |  |  |  | 1.474504 | -76.856 | 0 | 0.742349 | P21
EXEVUY_ConOpt_fa33 |  |  |  | 1.43622 | -87.784 | -105.448 | 0.726367 | P21/c
EXEVUY_ConOpt_fa45 |  |  |  | 1.41956 | -87.008 | -105.497 | 0.714324 | P21/c
EXEVUY_ConOpt_fa86 |  |  |  | 1.407102 | -85.882 | -102.539 | 0.703893 | P21/c
EXEVUY_ConOpt_fa90 |  |  |  | 1.412979 | -91.528 | -109.234 | 0.705927 | P21/c
EXEVUY_ConOpt_fc33 |  |  |  | 1.384702 | -87.293 | -105.843 | 0.691056 | P21/c
EXEVUY_ConOpt_fc46 |  |  |  | 1.399199 | -88.686 | -107.005 | 0.698101 | P21/n
EXEVUY_ConOpt_fc64 |  |  |  | 1.407792 | -86.117 | -102.793 | 0.705988 | P21/n
EXEVUY_ConOpt_fc75 |  |  |  | 1.487068 | -90.576 | -107.074 | 0.747979 | P21/c