## PyridineA_forxls
Filename | Density 1 /gcm-3 | Lattice Energy 1 /kJmol-1 | Packing Coefficient 1 | Density 2 /gcm-3 | Lattice Energy 2 /kJmol-1 | Packing Coefficient 2 | Density 3 /gcm-3 | Lattice Energy 3 /kJmol-1 | Packing Coefficient 3 | Space Group | Experimental Info
PYRDNA_opt_E1 | 1.291 | -64.939 | 0.765012 | 1.2892 | -64.191 | 0.763954 | 1.1558 | -51.29 | 0.687557 | Pna21 | PYRDNA04 (Form IE)
PYRDNA_opt_A1 | 1.3085 | -66.962 | 0.778899 | 1.2924 | -60.752 | 0.770226 | 1.1543 | -51.399 | 0.689992 | P212121 | PYRDNA05 (Form II)
PYRDNA_opt_A34 | [6 empty] | 1.1543 | -51.397 | 0.688178 | P1 | PYRDNA05 (Form II)
PYRDNA_opt_A8359 | [6 empty] | 1.1543 | -51.398 | 0.688846 | P21 | PYRDNA05 (Form II)
PYRDNA_opt_E2 | 1.308 | -66.758 | 0.776477 | 1.2926 | -62.047 | 0.76897 | 1.1547 | -51.435 | 0.689387 | P212121 | PYRDNA05 (Form IIE)
PYRDNA_opt_A35 | 1.3156 | -65.16 | 0.781409 |  |  |  | 1.1449 | -48.935 | 0.684693 | P212121 | PYRDNA08 (Form III)
PYRDNA_opt_A1456 | [6 empty] | 1.1447 | -48.911 | 0.684307 | P21 | PYRDNA08 (Form III)
PYRDNA_opt_A643 |  |  |  | 1.2922 | -61.429 | 0.769476 |  |  |  | P41 | PYRDNA08 (Form III)
PYRDNA_opt_A893 |  |  |  | 1.2943 | -60.037 | 0.769805 |  |  |  | P212121 | PYRDNA08 (Form III)
PYRDNA_opt_E3 | 1.3135 | -67.158 | 0.785719 | 1.2904 | -61.663 | 0.772879 | 1.1432 | -49.453 | 0.688488 |  | PYRDNA08 (Form IIIE)
PYRDNA_opt_A2 | 1.3333 | -68.237 | 0.791436 |  |  |  | 1.1379 | -48.889 | 0.677624 | Pna21
PYRDNA_opt_A594 | 1.3166 | -67.457 | 0.779494 | [6 empty] | C2/c
PYRDNA_opt_A58 | 1.3128 | -67.296 | 0.777625 | [6 empty] | Pbca
PYRDNA_opt_A978 | 1.3167 | -66.936 | 0.779885 | [6 empty] | C2/c
PYRDNA_opt_A12 | 1.3176 | -66.722 | 0.782599 | 1.2879 | -63.461 | 0.764985 | 1.1335 | -49.234 | 0.6787 | Pca21
PYRDNA_opt_A9 | 1.3136 | -66.218 | 0.778647 | 1.2634 | -58.621 | 0.750701 | 1.1337 | -49.904 | 0.675617 | Pna21
PYRDNA_opt_A20 | 1.3328 | -66.067 | 0.790842 |  |  |  | 1.1584 | -50.795 | 0.690371 | P21/c
PYRDNA_opt_A428 | 1.2997 | -65.854 | 0.76673 | [6 empty] | Fdd2
PYRDNA_opt_A546 | 1.2717 | -65.809 | 0.751409 | 1.2317 | -58.691 | 0.730762 |  |  |  | P-421c
PYRDNA_opt_A6 | 1.3199 | -65.733 | 0.781252 | [6 empty] | P21/c
PYRDNA_opt_A88 | 1.2838 | -65.661 | 0.758806 | [6 empty] | Fdd2
PYRDNA_opt_A597 | 1.3335 | -65.555 | 0.791333 | [6 empty] | P21/c
PYRDNA_opt_A44 | 1.2996 | -65.483 | 0.76644 | [6 empty] | Aea2
PYRDNA_opt_A2039 | 1.3417 | -65.447 | 0.79061 | [6 empty] | C2/c
PYRDNA_opt_A7 | 1.3096 | -65.355 | 0.779245 | [6 empty] | Pca21
PYRDNA_opt_A2018 | 1.3022 | -65.345 | 0.768188 | [6 empty] | Aea2
PYRDNA_opt_A559 | 1.3299 | -65.324 | 0.789659 | [6 empty] | Pbca
PYRDNA_opt_A27 | 1.3309 | -65.285 | 0.786804 |  |  |  | 1.1632 | -49.965 | 0.690552 | P21/c
PYRDNA_opt_A4 | 1.2828 | -65.172 | 0.761779 | 1.2762 | -61.057 | 0.759597 |  |  |  | P212121
PYRDNA_opt_A8 | 1.326 | -65.121 | 0.786352 | 1.2767 | -60.345 | 0.756912 | 1.1531 | -48.951 | 0.689583 | Pbca
PYRDNA_opt_A437 | 1.3133 | -65.069 | 0.778169 | [6 empty] | Pbca
PYRDNA_opt_A91 | 1.2767 | -65.069 | 0.756497 | [6 empty] | Fdd2
PYRDNA_opt_A917 | 1.2861 | -65.035 | 0.764117 | [6 empty] | P21/n
PYRDNA_opt_A37 | 1.3167 | -64.966 | 0.781328 | 1.2795 | -61.977 | 0.754359 | 1.1518 | -50.045 | 0.687982 | P21/c
PYRDNA_opt_A85 | 1.2941 | -64.811 | 0.76642 | [6 empty] | Pbcn
PYRDNA_opt_A41 | 1.3076 | -64.773 | 0.775184 | [6 empty] | Pna21
PYRDNA_opt_A18 | 1.3131 | -64.689 | 0.781687 | 1.2694 | -59.692 | 0.754664 | 1.1471 | -49.756 | 0.68446 | Pna21
PYRDNA_opt_A162 | 1.2855 | -64.561 | 0.763981 | [6 empty] | P21/c
PYRDNA_opt_A424 | 1.3422 | -64.375 | 0.788914 | [6 empty] | Fdd2
PYRDNA_opt_A75 | 1.3212 | -64.225 | 0.787105 | [6 empty] | Pca21
PYRDNA_opt_A32 | 1.3153 | -64.143 | 0.778415 | 1.3156 | -59.359 | 0.782923 | 1.1703 | -50.021 | 0.697911 | P21/c
PYRDNA_opt_A16 | 1.3203 | -64.139 | 0.783369 | 1.2993 | -64.627 | 0.769934 |  |  |  | P21/c
PYRDNA_opt_A5 | 1.2986 | -64.067 | 0.771953 | 1.3061 | -65.208 | 0.776085 |  |  |  | P21/c
PYRDNA_opt_A50 | 1.3351 | -64.042 | 0.791746 | [6 empty] | P21/c
PYRDNA_opt_A72 | 1.3228 | -63.898 | 0.785313 | [6 empty] | Pna21
PYRDNA_opt_A123 | 1.3032 | -63.884 | 0.769658 | [6 empty] | Pbcn
PYRDNA_opt_A57 | 1.2928 | -63.842 | 0.765996 |  |  |  | 1.1565 | -49.446 | 0.690177 | Aea2
PYRDNA_opt_A95 | 1.3052 | -63.685 | 0.775207 | [6 empty] | P21/n
PYRDNA_opt_A111 | 1.2866 | -63.684 | 0.762563 | 1.28 | -57.922 | 0.761788 |  |  |  | Pccn
PYRDNA_opt_A1208 | 1.3198 | -63.479 | 0.782196 | [6 empty] | P21/c
PYRDNA_opt_A63 | 1.3083 | -63.466 | 0.773815 | 1.2784 | -58.867 | 0.758322 |  |  |  | Pbca
PYRDNA_opt_A596 | 1.3185 | -63.387 | 0.782453 | [6 empty] | P21/c
PYRDNA_opt_A355 | 1.306 | -63.383 | 0.771024 | [6 empty] | P21/c
PYRDNA_opt_A67 | 1.267 | -63.378 | 0.750907 | [6 empty] | Pccn
PYRDNA_opt_A26 | 1.2924 | -63.376 | 0.765122 |  |  |  | 1.136 | -49.127 | 0.676452 | Pbca
PYRDNA_opt_A615 | 1.3074 | -63.332 | 0.777561 | [6 empty] | Pca21
PYRDNA_opt_A206 | 1.3217 | -63.301 | 0.78526 | [6 empty] | Pbca
PYRDNA_opt_A24 | 1.3249 | -63.28 | 0.786475 |  |  |  | 1.1538 | -48.937 | 0.686797 | P21/c
PYRDNA_opt_A756 | 1.2734 | -63.247 | 0.756671 | [6 empty] | P212121
PYRDNA_opt_A47 | 1.2966 | -63.239 | 0.771077 | 1.2826 | -57.803 | 0.764574 |  |  |  | Pna21
PYRDNA_opt_A104 | 1.3348 | -63.225 | 0.792217 | 1.2956 | -59.332 | 0.770454 |  |  |  | Pna21
PYRDNA_opt_A124 | 1.3394 | -63.217 | 0.793608 | [6 empty] | P21/c
PYRDNA_opt_A1355 | 1.2787 | -63.166 | 0.757 | [6 empty] | I41/a
PYRDNA_opt_A13 | 1.2697 | -63.086 | 0.754224 |  |  |  | 1.1344 | -49.3 | 0.677058 | Pbca
PYRDNA_opt_A69 | 1.2817 | -63.073 | 0.762609 | [6 empty] | Pna21
PYRDNA_opt_A880 | 1.2845 | -63.041 | 0.762635 | [6 empty] | Fdd2
PYRDNA_opt_A43 | 1.3059 | -63.04 | 0.77485 | [6 empty] | C2/c
PYRDNA_opt_A10 | 1.2834 | -62.993 | 0.760325 | 1.2843 | -63.303 | 0.760089 |  |  |  | P21
PYRDNA_opt_A971 | 1.2726 | -62.901 | 0.754841 | [6 empty] | Pbca
PYRDNA_opt_A517 | 1.3147 | -62.849 | 0.778972 | [6 empty] | P21/c
PYRDNA_opt_A217 | 1.328 | -62.83 | 0.785347 | [6 empty] | Pbca
PYRDNA_opt_A584 | 1.3234 | -62.804 | 0.780147 | [6 empty] | P21/a
PYRDNA_opt_A129 | 1.2675 | -62.757 | 0.750165 | [6 empty] | I-4
PYRDNA_opt_A291 | 1.3264 | -62.604 | 0.783516 | [6 empty] | P21/n
PYRDNA_opt_A281 | 1.341 | -62.585 | 0.79232 | 1.2408 | -58.66 | 0.733495 |  |  |  | Pna21
PYRDNA_opt_A49 | 1.3221 | -62.568 | 0.785493 |  |  |  | 1.1601 | -49.334 | 0.692849 | P21/c
PYRDNA_opt_A15 | 1.284 | -62.514 | 0.760176 |  |  |  | 1.1266 | -49.038 | 0.667874 | C2
PYRDNA_opt_A1201 | 1.3145 | -62.46 | 0.77957 | [6 empty] | P21/c
PYRDNA_opt_A809 | 1.2568 | -62.366 | 0.746196 | [6 empty] | Pbca
PYRDNA_opt_A263 | 1.3134 | -62.364 | 0.778881 | [6 empty] | C2/c
PYRDNA_opt_A1033 | 1.2796 | -62.325 | 0.756819 | [6 empty] | Aea2
PYRDNA_opt_A545 | 1.3223 | -62.307 | 0.78403 | [6 empty] | C2/c
PYRDNA_opt_A106 | 1.2826 | -62.263 | 0.75775 | 1.275 | -62.647 | 0.755843 |  |  |  | Aea2
PYRDNA_opt_A1381 | 1.2832 | -62.195 | 0.75968 | 1.2884 | -61.73 | 0.762443 |  |  |  | C2
PYRDNA_opt_A318 | 1.296 | -62.145 | 0.768904 | [6 empty] | C2/c
PYRDNA_opt_A4400 | 1.3321 | -62.136 | 0.789405 | [6 empty] | P21/a
PYRDNA_opt_A2232 | 1.2187 | -62.125 | 0.719829 | [6 empty] | I41/a
PYRDNA_opt_A1936 | 1.267 | -62.086 | 0.752984 | [6 empty] | Pbca
PYRDNA_opt_A150 | 1.3188 | -62.073 | 0.785608 | [6 empty] | P21/n
PYRDNA_opt_A321 | 1.2871 | -62.066 | 0.763541 | [6 empty] | Pbcn
PYRDNA_opt_A1692 | 1.281 | -62.062 | 0.761092 | [6 empty] | Fdd2
PYRDNA_opt_A278 | 1.3195 | -62.035 | 0.783506 | [6 empty] | P21/c
PYRDNA_opt_A280 | 1.2445 | -61.992 | 0.736822 | 1.2674 | -58.497 | 0.752808 |  |  |  | Pna21
PYRDNA_opt_A87 | 1.2827 | -61.992 | 0.759915 | [6 empty] | Cc
PYRDNA_opt_A737 | 1.323 | -61.952 | 0.781416 | [6 empty] | Pbca
PYRDNA_opt_A3311 | 1.2832 | -61.944 | 0.761046 | [6 empty] | C2
PYRDNA_opt_A256 | 1.3307 | -61.906 | 0.791887 | [6 empty] | Pbca
PYRDNA_opt_A379 | 1.2909 | -61.885 | 0.766678 | [6 empty] | Pccn
PYRDNA_opt_A333 | 1.2735 | -61.884 | 0.755374 | [6 empty] | Fdd2
PYRDNA_opt_A2880 | 1.2753 | -61.879 | 0.757507 | [6 empty] | C2
PYRDNA_opt_A579 | 1.3205 | -61.875 | 0.784386 | [6 empty] | C2/c
PYRDNA_opt_A140 | 1.2688 | -61.874 | 0.749669 | [6 empty] | Pna21
PYRDNA_opt_A169 | 1.2676 | -61.866 | 0.748996 | [6 empty] | P21/c
PYRDNA_opt_A28 | 1.2751 | -61.855 | 0.756632 | [6 empty] | Pbca
PYRDNA_opt_A178 | 1.3082 | -61.849 | 0.773902 | [6 empty] | P21/n
PYRDNA_opt_A307 | 1.3509 | -61.84 | 0.802652 | [6 empty] | P21/c
PYRDNA_opt_A11 | 1.3043 | -61.81 | 0.777649 | 1.3018 | -60.553 | 0.776607 |  |  |  | P43
PYRDNA_opt_A2071 | 1.2644 | -61.791 | 0.749645 | [6 empty] | Fdd2
PYRDNA_opt_A1006 |  |  |  | 1.279 | -62.246 | 0.75816 |  |  |  | Pc
PYRDNA_opt_A103 |  |  |  | 1.2824 | -58.336 | 0.759867 |  |  |  | P21
PYRDNA_opt_A1063 | [6 empty] | 1.1359 | -49.128 | 0.680531 | Pbc21
PYRDNA_opt_A107 | [6 empty] | 1.1329 | -49.499 | 0.670634 | P21
PYRDNA_opt_A108 |  |  |  | 1.2614 | -58.234 | 0.740324 |  |  |  | P21/c
PYRDNA_opt_A1089 |  |  |  | 1.2526 | -57.662 | 0.74423 |  |  |  | Pbca
PYRDNA_opt_A1095 |  |  |  | 1.2605 | -58.543 | 0.748268 |  |  |  | I41/a
PYRDNA_opt_A1106 |  |  |  | 1.2633 | -57.626 | 0.748961 |  |  |  | Pna21
PYRDNA_opt_A1123 | [6 empty] | 1.1551 | -51.471 | 0.686934 | P1121
PYRDNA_opt_A113 |  |  |  | 1.2304 | -57.612 | 0.732483 |  |  |  | P212121
PYRDNA_opt_A1144 | [6 empty] | 1.1384 | -49.324 | 0.677708 | P21
PYRDNA_opt_A116 |  |  |  | 1.2773 | -57.638 | 0.757958 |  |  |  | Pca21
PYRDNA_opt_A117 |  |  |  | 1.2351 | -58.413 | 0.731763 |  |  |  | P43212
PYRDNA_opt_A1227 | [6 empty] | 1.1521 | -52.234 | 0.686367 | P21
PYRDNA_opt_A126 |  |  |  | 1.2566 | -58.221 | 0.746838 |  |  |  | Fdd2
PYRDNA_opt_A1267 |  |  |  | 1.2513 | -57.859 | 0.74316 |  |  |  | P43212
PYRDNA_opt_A127 |  |  |  | 1.2731 | -62.189 | 0.756039 |  |  |  | Pca21
PYRDNA_opt_A1273 | [6 empty] | 1.1384 | -49.325 | 0.677652 | P2111
PYRDNA_opt_A128 |  |  |  | 1.2697 | -61.414 | 0.754099 |  |  |  | Pna21
PYRDNA_opt_A130 | [6 empty] | 1.1551 | -51.466 | 0.68688 | P1121
PYRDNA_opt_A1321 | [6 empty] | 1.136 | -49.13 | 0.68034 | Pbc21
PYRDNA_opt_A1377 |  |  |  | 1.2568 | -58.079 | 0.743448 |  |  |  | C2/c
PYRDNA_opt_A1385 | [6 empty] | 1.1279 | -48.895 | 0.674063 | A1
PYRDNA_opt_A139 | [6 empty] | 1.1337 | -49.536 | 0.670894 | P1
PYRDNA_opt_A14 |  |  |  | 1.2866 | -58.68 | 0.763178 | 1.1331 | -49.525 | 0.675966 | P21
PYRDNA_opt_A1415 |  |  |  | 1.2555 | -59.188 | 0.743824 |  |  |  | P-421c
PYRDNA_opt_A142 |  |  |  | 1.2813 | -57.524 | 0.76532 |  |  |  | P21
PYRDNA_opt_A1424 |  |  |  | 1.2631 | -59.615 | 0.75004 |  |  |  | Pna21
PYRDNA_opt_A1426 | [6 empty] | 1.1329 | -49.501 | 0.676746 | P1
PYRDNA_opt_A1441 | [6 empty] | 1.1384 | -49.322 | 0.67853 | P11a
PYRDNA_opt_A1453 | [6 empty] | 1.1384 | -49.324 | 0.677633 | P2111
PYRDNA_opt_A1457 | [6 empty] | 1.133 | -49.504 | 0.676294 | P21
PYRDNA_opt_A1458 |  |  |  | 1.2946 | -58.069 | 0.769809 |  |  |  | C2/c
PYRDNA_opt_A1498 |  |  |  | 1.2708 | -60.092 | 0.755707 |  |  |  | Pna21
PYRDNA_opt_A1522 |  |  |  | 1.2726 | -62.434 | 0.753909 |  |  |  | Pna21
PYRDNA_opt_A1585 | [6 empty] | 1.1612 | -49.415 | 0.694464
PYRDNA_opt_A161 |  |  |  | 1.2541 | -59.492 | 0.742924 |  |  |  | P41212
PYRDNA_opt_A1628 |  |  |  | 1.2404 | -57.753 | 0.733528 |  |  |  | I-4
PYRDNA_opt_A165 |  |  |  | 1.2382 | -59.934 | 0.737767 |  |  |  | Pna21
PYRDNA_opt_A1659 | [6 empty] | 1.1633 | -49.962 | 0.695371 | P21
PYRDNA_opt_A1664 | [6 empty] | 1.1262 | -48.986 | 0.672088 | P21
PYRDNA_opt_A1709 | [6 empty] | 1.1612 | -49.415 | 0.694485
PYRDNA_opt_A17 | [6 empty] | 1.1314 | -49.255 | 0.669575 | P21212
PYRDNA_opt_A1713 | [6 empty] | 1.1262 | -48.988 | 0.671751 | C1
PYRDNA_opt_A172 |  |  |  | 1.2562 | -60.063 | 0.746694 |  |  |  | P212121
PYRDNA_opt_A1750 | [6 empty] | 1.1381 | -48.91 | 0.680337 | Pc
PYRDNA_opt_A1762 | [6 empty] | 1.1613 | -49.417 | 0.694491
PYRDNA_opt_A177 |  |  |  | 1.2907 | -60.251 | 0.763501 |  |  |  | P21/c
PYRDNA_opt_A1797 |  |  |  | 1.2745 | -60.935 | 0.755977 |  |  |  | Pca21
PYRDNA_opt_A1809 | [6 empty] | 1.1612 | -49.416 | 0.694484
PYRDNA_opt_A181 |  |  |  | 1.284 | -59.516 | 0.76438 |  |  |  | Pca21
PYRDNA_opt_A1845 | [6 empty] | 1.126 | -48.98 | 0.672281 | C1
PYRDNA_opt_A1854 | [6 empty] | 1.1502 | -49.27 | 0.68552 | I11b
PYRDNA_opt_A19 |  |  |  | 1.2772 | -59.734 | 0.754887 | 1.1322 | -48.939 | 0.673371 | P21/c
PYRDNA_opt_A1959 |  |  |  | 1.2499 | -58.702 | 0.740087 |  |  |  | P43212
PYRDNA_opt_A196 |  |  |  | 1.264 | -58.986 | 0.748342 |  |  |  | Iba2
PYRDNA_opt_A1963 | [6 empty] | 1.1538 | -48.919 | 0.686479 | C1121
PYRDNA_opt_A2026 |  |  |  | 1.2882 | -64.33 | 0.76138 |  |  |  | P21212
PYRDNA_opt_A2050 | [6 empty] | 1.1518 | -52.194 | 0.686916 | P1
PYRDNA_opt_A21 | [6 empty] | 1.1279 | -48.895 | 0.671043 | An
PYRDNA_opt_A2139 |  |  |  | 1.2662 | -59.892 | 0.747839 |  |  |  | C2/c
PYRDNA_opt_A2183 | [6 empty] | 1.1261 | -48.974 | 0.67083 | P2111
PYRDNA_opt_A2215 | [6 empty] | 1.1261 | -48.974 | 0.670778 | P2111
PYRDNA_opt_A2237 |  |  |  | 1.2839 | -59.974 | 0.759761 |  |  |  | Pbcn
PYRDNA_opt_A2245 | [6 empty] | 1.1383 | -49.323 | 0.6775 | Pc
PYRDNA_opt_A242 |  |  |  | 1.2705 | -57.68 | 0.756832 |  |  |  | P21/c
PYRDNA_opt_A249 |  |  |  | 1.2593 | -58.859 | 0.751212 |  |  |  | P212121
PYRDNA_opt_A250 |  |  |  | 1.2354 | -57.522 | 0.732184 |  |  |  | Pna21
PYRDNA_opt_A2518 | [6 empty] | 1.1613 | -49.423 | 0.694518
PYRDNA_opt_A2548 | [6 empty] | 1.1261 | -48.973 | 0.671441 | P2111
PYRDNA_opt_A2683 | [6 empty] | 1.1441 | -48.973 | 0.683484 | Pn21a
PYRDNA_opt_A273 |  |  |  | 1.3067 | -64.702 | 0.775618 | 1.1381 | -48.913 | 0.677707 | Pna21
PYRDNA_opt_A279 |  |  |  | 1.308 | -57.813 | 0.779546 |  |  |  | P21/c
PYRDNA_opt_A29 |  |  |  | 1.2575 | -62.149 | 0.74794 | 1.1495 | -48.973 | 0.685858 | P21/c
PYRDNA_opt_A297 |  |  |  | 1.2975 | -58.167 | 0.770207 |  |  |  | P21/c
PYRDNA_opt_A3 |  |  |  | 1.2715 | -60.005 | 0.75466 | 1.1551 | -51.471 | 0.687132 | P212121
PYRDNA_opt_A316 | [6 empty] | 1.1278 | -48.886 | 0.672545 | Fd11
PYRDNA_opt_A33 | [6 empty] | 1.1384 | -49.325 | 0.67765 | Pbc21
PYRDNA_opt_A3506 | [6 empty] | 1.1261 | -48.977 | 0.674725 | P21
PYRDNA_opt_A354 | [6 empty] | 1.1261 | -48.975 | 0.673305 | I1
PYRDNA_opt_A36 |  |  |  | 1.2815 | -61.507 | 0.75797 |  |  |  | C2
PYRDNA_opt_A3672 |  |  |  | 1.2785 | -60.97 | 0.758295 |  |  |  | Pc
PYRDNA_opt_A386 |  |  |  | 1.2556 | -57.597 | 0.748347 |  |  |  | P41212
PYRDNA_opt_A39 | [6 empty] | 1.1372 | -49.489 | 0.677104 | P21/n
PYRDNA_opt_A40 |  |  |  | 1.2612 | -60.604 | 0.74791 |  |  |  | P212121
PYRDNA_opt_A4058 | [6 empty] | 1.1518 | -52.207 | 0.687669 | P2111
PYRDNA_opt_A410 | [6 empty] | 1.1632 | -49.966 | 0.69089 | C1121
PYRDNA_opt_A416 |  |  |  | 1.2689 | -58.952 | 0.754366 |  |  |  | C2/c
PYRDNA_opt_A419 |  |  |  | 1.251 | -57.581 | 0.739136 |  |  |  | Pbcn
PYRDNA_opt_A423 |  |  |  | 1.3063 | -61.104 | 0.776184 |  |  |  | Pc
PYRDNA_opt_A429 |  |  |  | 1.2598 | -57.513 | 0.751846 |  |  |  | Pna21
PYRDNA_opt_A46 | [6 empty] | 1.1538 | -48.933 | 0.685997 | P1121
PYRDNA_opt_A48 |  |  |  | 1.2643 | -57.577 | 0.752697 |  |  |  | P212121
PYRDNA_opt_A489 |  |  |  | 1.2802 | -58.66 | 0.76111 |  |  |  | Pna21
PYRDNA_opt_A4930 |  |  |  | 1.2755 | -58.244 | 0.75862 |  |  |  | Pbcn
PYRDNA_opt_A51 |  |  |  | 1.2747 | -59.179 | 0.759361 |  |  |  | Pbca
PYRDNA_opt_A518 | [6 empty] | 1.1277 | -48.887 | 0.672854 | Fd11
PYRDNA_opt_A52 | [6 empty] | 1.1624 | -48.829 | 0.692622 | P21/c
PYRDNA_opt_A5225 | [6 empty] | 1.1343 | -49.288 | 0.676997 | P21/b11
PYRDNA_opt_A5235 | [6 empty] | 1.1263 | -48.984 | 0.674292 | C1121
PYRDNA_opt_A533 | [6 empty] | 1.1441 | -48.98 | 0.68139 | Pc21n
PYRDNA_opt_A5421 | [6 empty] | 1.158 | -50.746 | 0.691001 | P21/c
PYRDNA_opt_A548 |  |  |  | 1.2529 | -58.565 | 0.745918 |  |  |  | Pna21
PYRDNA_opt_A560 | [6 empty] | 1.1384 | -49.322 | 0.679855 | Pc
PYRDNA_opt_A56 |  |  |  | 1.2755 | -59.789 | 0.760772 |  |  |  | P212121
PYRDNA_opt_A5640 | [6 empty] | 1.1359 | -49.124 | 0.676995 | P21/b11
PYRDNA_opt_A5981 | [6 empty] | 1.1568 | -49.465 | 0.693694 | Ab11
PYRDNA_opt_A6057 |  |  |  | 1.2612 | -58.112 | 0.747445 |  |  |  | Pbcn
PYRDNA_opt_A61 |  |  |  | 1.2781 | -62.176 | 0.760711 | 1.1266 | -49.04 | 0.672531 | P21
PYRDNA_opt_A6147 | [6 empty] | 1.1261 | -48.973 | 0.674732 | C1121
PYRDNA_opt_A6156 | [6 empty] | 1.1359 | -49.126 | 0.672717 | Pbc21
PYRDNA_opt_A6222 |  |  |  | 1.288 | -63.758 | 0.761288 | 1.1517 | -52.19 | 0.687677 | P21212
PYRDNA_opt_A6228 | [6 empty] | 1.1465 | -49.127 | 0.683281 | Cc
PYRDNA_opt_A6237 |  |  |  | 1.2862 | -57.771 | 0.76289 |  |  |  | P21
PYRDNA_opt_A6377 | [6 empty] | 1.1431 | -49.89 | 0.682934 | P21cn
PYRDNA_opt_A641 |  |  |  | 1.2803 | -64.373 | 0.759744 |  |  |  | Pbca
PYRDNA_opt_A670 |  |  |  | 1.2766 | -62.038 | 0.760444 |  |  |  | P212121
PYRDNA_opt_A673 |  |  |  | 1.2893 | -58.547 | 0.767267 |  |  |  | Pbca
PYRDNA_opt_A6736 |  |  |  | 1.3142 | -58.16 | 0.780128 |  |  |  | P21
PYRDNA_opt_A674 |  |  |  | 1.2655 | -58.502 | 0.749093 |  |  |  | P212121
PYRDNA_opt_A6792 |  |  |  | 1.2923 | -58.191 | 0.765836 |  |  |  | C2/c
PYRDNA_opt_A6800 | [6 empty] | 1.1262 | -48.978 | 0.674787 | C1121
PYRDNA_opt_A684 |  |  |  | 1.2579 | -60.493 | 0.74438 |  |  |  | Pna21
PYRDNA_opt_A70 |  |  |  | 1.2905 | -60.331 | 0.76087 |  |  |  | P21212
PYRDNA_opt_A7137 |  |  |  | 1.3017 | -62.372 | 0.77096 |  |  |  | P21/c
PYRDNA_opt_A73 |  |  |  | 1.2646 | -57.755 | 0.749161 |  |  |  | P-421c
PYRDNA_opt_A7338 | [6 empty] | 1.1262 | -48.982 | 0.672917 | C1121
PYRDNA_opt_A74 | [6 empty] | 1.1551 | -51.47 | 0.687082 | P21
PYRDNA_opt_A7534 | [6 empty] | 1.1549 | -51.453 | 0.689816 | P212121
PYRDNA_opt_A78 |  |  |  | 1.2756 | -57.795 | 0.756901 |  |  |  | Iba2
PYRDNA_opt_A7959 | [6 empty] | 1.1261 | -48.973 | 0.672833 | C1121
PYRDNA_opt_A805 | [6 empty] | 1.1272 | -48.84 | 0.673395 | F112
PYRDNA_opt_A8139 | [6 empty] | 1.1261 | -48.974 | 0.670179 | C1121
PYRDNA_opt_A83 |  |  |  | 1.284 | -57.543 | 0.765219 | 1.1521 | -52.234 | 0.68942 | P212121
PYRDNA_opt_A842 | [6 empty] | 1.1584 | -50.801 | 0.689979 | P21/c
PYRDNA_opt_A857 | [6 empty] | 1.1359 | -49.13 | 0.680516 | Pbc21
PYRDNA_opt_A863 | [6 empty] | 1.1532 | -49.219 | 0.690643
PYRDNA_opt_A8668 | [6 empty] | 1.1337 | -49.899 | 0.677923 | C1121
PYRDNA_opt_A8766 |  |  |  | 1.2928 | -59.14 | 0.743597 |  |  |  | P21/c
PYRDNA_opt_A877 |  |  |  | 1.2639 | -59.032 | 0.750674 |  |  |  | Cc
PYRDNA_opt_A89 |  |  |  | 1.2849 | -58.588 | 0.768185 |  |  |  | Pc
PYRDNA_opt_A90 |  |  |  | 1.2925 | -57.793 | 0.767819 | 1.1585 | -50.803 | 0.688717 | P21/c
PYRDNA_opt_A9262 | [6 empty] | 1.1545 | -50.854 | 0.691527 | Pn21a
PYRDNA_opt_A9552 | [6 empty] | 1.158 | -49.223 | 0.690795
PYRDNA_opt_A961 | [6 empty] | 1.1578 | -49.218 | 0.690787
PYRDNA_opt_A964 | [6 empty] | 1.152 | -52.229 | 0.687568 | P21
PYRDNA_opt_A97 |  |  |  | 1.2732 | -61.919 | 0.758298 |  |  |  | P212121
PYRDNA_opt_A99 | [6 empty] | 1.1336 | -49.247 | 0.678783 | P1121