## 2C5NBAA_forxls
Filename | Density 1 /gcm-3 | Lattice Energy 1 /kJmol-1 | Packing Coefficient 1 | Space Group | Experimental Info
CLNBZA_dfA18_A18 | 1.7366 | -119.26 | 0.750415 | P21/n | CLNBZA01 (Form I)
CLNBZA_dfE1_E1 | 1.7367 | -119.361 | 0.750067 | P21/c | CLNBZA01 (Form IE)
CLNBZA_dfA17_A17 | 1.713 | -119.612 | 0.743007 | P21/c
CLNBZA_dfA198_A198 | 1.7161 | -118.794 | 0.740218 | P212121
CLNBZA_dfA1773_A1773 | 1.7242 | -117.275 | 0.743239 | P21/c
CLNBZA_dfA22_A22 | 1.7503 | -117.214 | 0.757426 | P21
CLNBZA_dfA537_A537 | 1.7338 | -116.445 | 0.749322 | Pna21
CLNBZA_dfA71_A71 | 1.7151 | -116.266 | 0.74287 | Pna21
CLNBZA_dfA336_A336 | 1.7364 | -116.007 | 0.752818 | P21/c
CLNBZA_dfA35_A35 | 1.723 | -115.856 | 0.747065 | P41212
CLNBZA_dfA287_A287 | 1.7287 | -115.754 | 0.745971 | P21/a
CLNBZA_dfA1928_A1928 | 1.7106 | -115.65 | 0.737879 | P21/a
CLNBZA_dfA2019_A2019 | 1.6863 | -115.514 | 0.728614 | P21/n
CLNBZA_dfA2229_A2229 | 1.7085 | -115.273 | 0.740016 | Pa
CLNBZA_dfA951_A951 | 1.7128 | -115.239 | 0.740009 | P21/n
CLNBZA_dfA390_A390 | 1.7127 | -115.201 | 0.743069 | P21/n
CLNBZA_dfA587_A587 | 1.7426 | -115.14 | 0.756318 | P21/a
CLNBZA_dfA446_A446 | 1.7135 | -114.862 | 0.73932 | P21
CLNBZA_dfA1500_A1500 | 1.7269 | -114.771 | 0.747234 | P21/c
CLNBZA_dfA670_A670 | 1.6931 | -114.692 | 0.733044 | P21/c
CLNBZA_dfA2157_A2157 | 1.7059 | -114.691 | 0.739327 | P21/n
CLNBZA_dfA63_A63 | 1.6968 | -114.63 | 0.734343 | P21/a
CLNBZA_dfA1822_A1822 | 1.7071 | -114.621 | 0.740666 | P21/a
CLNBZA_dfA27_A27 | 1.7244 | -114.388 | 0.744287 | P21/n
CLNBZA_dfA1210_A1210 | 1.6959 | -114.299 | 0.733848 | P21/n
CLNBZA_dfA457_A457 | 1.7035 | -114.229 | 0.738888 | P21/c
CLNBZA_dfA187_A187 | 1.6998 | -114.206 | 0.736597 | P21/n
CLNBZA_dfA3296_A3296 | 1.7194 | -114.08 | 0.744554 | P21/c
CLNBZA_dfA1143_A1143 | 1.6342 | -114.061 | 0.705946 | P21/c
CLNBZA_dfA2767_A2767 | 1.7153 | -113.979 | 0.186851 | P21
CLNBZA_dfA1467_A1467 | 1.6963 | -113.83 | 0.733985 | P21/c
CLNBZA_dfA1346_A1346 | 1.7033 | -113.724 | 0.733891 | P21/n
CLNBZA_dfA352_A352 | 1.7181 | -113.711 | 0.743266 | P21/n
CLNBZA_dfA1328_A1328 | 1.6995 | -113.656 | 0.73462 | Pa
CLNBZA_dfA3050_A3050 | 1.7127 | -113.602 | 0.7426 | C2/c
CLNBZA_dfA1156_A1156 | 1.7064 | -113.454 | 0.735881 | P-1
CLNBZA_dfA3295_A3295 | 1.7096 | -113.3 | 0.735114 | Pbca
CLNBZA_dfA667_A667 | 1.677 | -113.259 | 0.728889 | P-1
CLNBZA_dfA945_A945 | 1.6971 | -113.194 | 0.735465 | Pna21
CLNBZA_dfA2974_A2974 | 1.6651 | -113.107 | 0.720459 | P21/n
CLNBZA_dfA1802_A1802 | 1.6673 | -113.038 | 0.720826 | P21/c
CLNBZA_dfA612_A612 | 1.6948 | -112.998 | 0.734731 | P21/c
CLNBZA_dfA3041_A3041 | 1.6893 | -112.942 | 0.733711 | A1
CLNBZA_dfA1506_A1506 | 1.7423 | -112.886 | 0.75637 | P21/c
CLNBZA_dfA1318_A1318 | 1.6796 | -112.853 | 0.726404 | C2
CLNBZA_dfA2910_A2910 | 1.7119 | -112.838 | 0.738775 | Pbca
CLNBZA_dfA952_A952 | 1.675 | -112.835 | 0.728355 | P-1
CLNBZA_dfA3103_A3103 | 1.6996 | -112.76 | 0.736638 | P212121
CLNBZA_dfA1748_A1748 | 1.6714 | -112.747 | 0.725575 | A2/n
CLNBZA_dfA748_A748 | 1.6784 | -112.72 | 0.725007 | Pna21
CLNBZA_dfA3292_A3292 | 1.6727 | -112.621 | 0.720942 | P21/c
CLNBZA_dfA1324_A1324 | 1.709 | -112.612 | 0.741141 | A2/n
CLNBZA_dfA211_A211 | 1.719 | -112.577 | 0.74649 | P21/c
CLNBZA_dfA504_A504 | 1.6946 | -112.548 | 0.73417 | P21/n
CLNBZA_dfA2814_A2814 | 1.6828 | -112.547 | 0.726244 | P21/b11
CLNBZA_dfA1197_A1197 | 1.6743 | -112.54 | 0.721527 | P-1
CLNBZA_dfA58_A58 | 1.7233 | -112.523 | 0.745791 | P21/n
CLNBZA_dfA2694_A2694 | 1.6889 | -112.507 | 0.730002 | C2
CLNBZA_dfA2200_A2200 | 1.6265 | -112.425 | 0.70512 | P21
CLNBZA_dfA1161_A1161 | 1.6831 | -112.403 | 0.729213 | An
CLNBZA_dfA1738_A1738 | 1.7415 | -112.389 | 0.752997 | P21/n
CLNBZA_dfA1588_A1588 | 1.6456 | -112.386 | 0.712042 | P21
CLNBZA_dfA1682_A1682 | 1.7249 | -112.35 | 0.746098 | P-1
CLNBZA_dfA306_A306 | 1.6766 | -112.335 | 0.728272 | P21/n
CLNBZA_dfA1490_A1490 | 1.7301 | -112.322 | 0.751285 | P21/n
CLNBZA_dfA2663_A2663 | 1.7014 | -112.317 | 0.737028 | P21
CLNBZA_dfA3135_A3135 | 1.7295 | -112.166 | 0.748537 | P21/c
CLNBZA_dfA2238_A2238 | 1.7163 | -112.144 | 0.740256 | Pbca
CLNBZA_dfA1987_A1987 | 1.6605 | -112.082 | 0.360855 | P-1
CLNBZA_dfA1983_A1983 | 1.6625 | -112.059 | 0.719134 | Cc
CLNBZA_dfA583_A583 | 1.7102 | -112.035 | 0.741998 | P-1
CLNBZA_dfA1712_A1712 | 1.6519 | -112.028 | 0.356813 | P-1
CLNBZA_dfA904_A904 | 1.6756 | -111.956 | 0.725353 | P-1
CLNBZA_dfA680_A680 | 1.7305 | -111.918 | 0.753976 | Pca21
CLNBZA_dfA3319_A3319 | 1.7262 | -111.902 | 0.748117 | P212121
CLNBZA_dfA427_A427 | 1.6771 | -111.816 | 0.72571 | Pbca
CLNBZA_dfA2479_A2479 | 1.7248 | -111.814 | 0.74543 | P21/c
CLNBZA_dfA2253_A2253 | 1.7259 | -111.799 | 0.747149 | P21/a
CLNBZA_dfA2141_A2141 | 1.6587 | -111.775 | 0.714663 | C2/c
CLNBZA_dfA2646_A2646 | 1.6756 | -111.732 | 0.723582 | P21/c
CLNBZA_dfA1833_A1833 | 1.6288 | -111.718 | 0.705522 | P212121
CLNBZA_dfA2477_A2477 | 1.6504 | -111.697 | 0.71322 | A2/a
CLNBZA_dfA2446_A2446 | 1.6222 | -111.696 | 0.699037 | P-1
CLNBZA_dfA2869_A2869 | 1.6681 | -111.679 | 0.722091 | P21/c
CLNBZA_dfA724_A724 | 1.7101 | -111.62 | 0.739066 | P21/c
CLNBZA_dfA2471_A2471 | 1.6834 | -111.558 | 0.727006 | P21/n
CLNBZA_dfA745_A745 | 1.653 | -111.552 | 0.715577 | Pca21
CLNBZA_dfA1223_A1223 | 1.6999 | -111.548 | 0.735533 | A2/a
CLNBZA_dfA3181_A3181 | 1.695 | -111.545 | 0.733302 | P21/n
CLNBZA_dfA139_A139 | 1.7129 | -111.509 | 0.742135 | P-1
CLNBZA_dfA2901_A2901 | 1.6701 | -111.426 | 0.720789 | A2/a
CLNBZA_dfA2602_A2602 | 1.6635 | -111.423 | 0.71748 | Pccn
CLNBZA_dfA980_A980 | 1.6804 | -111.42 | 0.72852 | P-1
CLNBZA_dfA1325_A1325 | 1.6285 | -111.405 | 0.70499 | P-1
CLNBZA_dfA2846_A2846 | 1.6601 | -111.378 | 0.716251 | An
CLNBZA_dfA2260_A2260 | 1.6562 | -111.355 | 0.713761 | P41212
CLNBZA_dfA1227_A1227 | 1.6951 | -111.341 | 0.738849 | I2/c
CLNBZA_dfA831_A831 | 1.7454 | -111.34 | 0.754532 | P21/c
CLNBZA_dfA1958_A1958 | 1.6724 | -111.338 | 0.723193 | A2/a
CLNBZA_dfA564_A564 | 1.6897 | -111.261 | 0.730872 | P21
CLNBZA_dfA2296_A2296 | 1.6521 | -111.259 | 0.714246 | P21/n
CLNBZA_dfA1550_A1550 | 1.68 | -111.253 | 0.723335 | P21/a
CLNBZA_dfA2630_A2630 | 1.695 | -111.252 | 0.73475 | P21
CLNBZA_dfA2580_A2580 | 1.6948 | -111.249 | 0.732257 | P21
CLNBZA_dfA3287_A3287 | 1.7193 | -111.246 | 0.746631 | P21/n
CLNBZA_dfA2104_A2104 | 1.6745 | -111.23 | 0.724288 | C2/c
CLNBZA_dfA1879_A1879 | 1.6678 | -111.226 | 0.719698 | P21/c
CLNBZA_dfA3270_A3270 | 1.6874 | -111.184 | 0.73315 | P21/c
CLNBZA_dfA2316_A2316 | 1.6746 | -111.178 | 0.724234 | P212121
CLNBZA_dfA1629_A1629 | 1.6665 | -111.145 | 0.72097 | C2/n
CLNBZA_dfA416_A416 | 1.6716 | -111.109 | 0.724749 | P212121
CLNBZA_dfA2343_A2343 | 1.6689 | -111.085 | 0.378042 | P21/m
CLNBZA_dfA3116_A3116 | 1.741 | -111.084 | 0.759963 | P21/n
CLNBZA_dfA950_A950 | 1.7103 | -111.052 | 0.73831 | P21/c
CLNBZA_dfA3136_A3136 | 1.6705 | -111.041 | 0.725405 | Ic
CLNBZA_dfA850_A850 | 1.6989 | -111.018 | 0.734387 | P21/c
CLNBZA_dfA2358_A2358 | 1.6934 | -110.985 | 0.733295 | P-1
CLNBZA_dfA1436_A1436 | 1.6922 | -110.98 | 0.732324 | C2/c
CLNBZA_dfA2137_A2137 | 1.6319 | -110.977 | 0.709446 | P21/a
CLNBZA_dfA1260_A1260 | 1.6809 | -110.954 | 0.730175 | P21/n
CLNBZA_dfA199_A199 | 1.6836 | -110.908 | 0.727535 | P212121
CLNBZA_dfA1148_A1148 | 1.7243 | -110.894 | 0.746047 | P21/c
CLNBZA_dfA1601_A1601 | 1.6714 | -110.788 | 0.724489 | P212121
CLNBZA_dfA1264_A1264 | 1.7291 | -110.774 | 0.74926 | P21
CLNBZA_dfA2319_A2319 | 1.6967 | -110.766 | 0.732595 | P21/n
CLNBZA_dfA2544_A2544 | 1.6952 | -110.752 | 0.733273 | P21/n
CLNBZA_dfA492_A492 | 1.7476 | -110.7 | 0.75968 | P21/a
CLNBZA_dfA1383_A1383 | 1.6746 | -110.626 | 0.72613 | P21/n
CLNBZA_dfA1684_A1684 | 1.7032 | -110.616 | 0.735959 | P21/c
CLNBZA_dfA1548_A1548 | 1.7005 | -110.596 | 0.7327 | P-1
CLNBZA_dfA1952_A1952 | 1.6994 | -110.576 | 0.735373 | P21/c
CLNBZA_dfA2255_A2255 | 1.7172 | -110.575 | 0.74288 | P212121
CLNBZA_dfA1326_A1326 | 1.7087 | -110.553 | 0.740116 | P-1
CLNBZA_dfA1899_A1899 | 1.6877 | -110.55 | 0.731542 | P-1
CLNBZA_dfA1362_A1362 | 1.6784 | -110.537 | 0.725518 | P21/n
CLNBZA_dfA1863_A1863 | 1.7327 | -110.473 | 0.749819 | C2/c
CLNBZA_dfA2598_A2598 | 1.6875 | -110.443 | 0.729688 | P-1
CLNBZA_dfA1450_A1450 | 1.7206 | -110.436 | 0.744162 | P21/c
CLNBZA_dfA1379_A1379 | 1.6494 | -110.435 | 0.715937 | P21/c
CLNBZA_dfA429_A429 | 1.6775 | -110.428 | 0.726727 | P-1
CLNBZA_dfA1865_A1865 | 1.688 | -110.426 | 0.729106 | P-1
CLNBZA_dfA2758_A2758 | 1.6786 | -110.41 | 0.728356 | P21/n
CLNBZA_dfA3138_A3138 | 1.6229 | -110.378 | 0.703477 | C2/c
CLNBZA_dfA1811_A1811 | 1.6878 | -110.374 | 0.365352 | P-1
CLNBZA_dfA2051_A2051 | 1.7005 | -110.371 | 0.740784 | Pbca
CLNBZA_dfA1345_A1345 | 1.6297 | -110.362 | 0.70428 | Cc
CLNBZA_dfA2708_A2708 | 1.7199 | -110.334 | 0.745817 | P-1
CLNBZA_dfA2537_A2537 | 1.6702 | -110.328 | 0.724081 | P21/a
CLNBZA_dfA2913_A2913 | 1.6773 | -110.328 | 0.729205 | P21/a
CLNBZA_dfA1502_A1502 | 1.6512 | -110.295 | 0.714574 | P2/a
CLNBZA_dfA1665_A1665 | 1.7008 | -110.26 | 0.735637 | C2/c
CLNBZA_dfA2138_A2138 | 1.673 | -110.246 | 0.365272 | P-1
CLNBZA_dfA890_A890 | 1.7085 | -110.227 | 0.74124 | I2/c
CLNBZA_dfA681_A681 | 1.6564 | -110.219 | 0.718294
CLNBZA_dfA488_A488 | 1.6748 | -110.186 | 0.724159 | P-1
CLNBZA_dfA300_A300 | 1.7283 | -110.182 | 0.749107 | P21/a
CLNBZA_dfA2271_A2271 | 1.6468 | -110.18 | 0.713047 | C2/c
CLNBZA_dfA876_A876 | 1.7017 | -110.161 | 0.738596 | A2/a
CLNBZA_dfA1373_A1373 | 1.6978 | -110.148 | 0.731862 | P21212
CLNBZA_dfA518_A518 | 1.6698 | -110.13 | 0.723407 | A2/a
CLNBZA_dfA1347_A1347 | 1.6772 | -110.129 | 0.72143 | P-1
CLNBZA_dfA977_A977 | 1.6305 | -110.121 | 0.706787 | Pna21
CLNBZA_dfA2372_A2372 | 1.6243 | -110.081 | 0.702909 | P1121
CLNBZA_dfA3049_A3049 | 1.5906 | -110.064 | 0.687494 | P21/c
CLNBZA_dfA2975_A2975 | 1.667 | -110.051 | 0.722211 | A2/a
CLNBZA_dfA1821_A1821 | 1.6624 | -110.045 | 0.71833 | P21
CLNBZA_dfA2943_A2943 | 1.705 | -110.006 | 0.736777 | Pna21
CLNBZA_dfA1705_A1705 | 1.7202 | -109.988 | 0.747221 | P21
CLNBZA_dfA2733_A2733 | 1.7703 | -109.987 | 0.769487 | P-1
CLNBZA_dfA2314_A2314 | 1.6621 | -109.966 | 0.716412 | P21/a
CLNBZA_dfA1523_A1523 | 1.6523 | -109.926 | 0.718426 | P21/n
CLNBZA_dfA1759_A1759 | 1.6895 | -109.877 | 0.733181 | P-1
CLNBZA_dfA228_A228 | 1.6945 | -109.869 | 0.733595 | P21/c
CLNBZA_dfA1277_A1277 | 1.6767 | -109.863 | 0.725964 | P-1
CLNBZA_dfA755_A755 | 1.6563 | -109.859 | 0.716036 | P21/n
CLNBZA_dfA806_A806 | 1.6188 | -109.859 | 0.699614 | Pna21
CLNBZA_dfA2236_A2236 | 1.6451 | -109.855 | 0.713129 | P21/c
CLNBZA_dfA1632_A1632 | 1.6273 | -109.85 | 0.705935 | P21/n
CLNBZA_dfA2605_A2605 | 1.7077 | -109.842 | 0.741425 | P21/n
CLNBZA_dfA280_A280 | 1.7122 | -109.835 | 0.739717 | P-1
CLNBZA_dfA2125_A2125 | 1.6689 | -109.794 | 0.724973 | Pna21
CLNBZA_dfA2978_A2978 | 1.6749 | -109.764 | 0.729127 | P21/c
CLNBZA_dfA1118_A1118 | 1.7025 | -109.754 | 0.741944 | P21/c
CLNBZA_dfA2658_A2658 | 1.7746 | -109.746 | 0.770053 | Pc
CLNBZA_dfA1906_A1906 | 1.6761 | -109.726 | 0.726772 | I2/a
CLNBZA_dfA2903_A2903 | 1.7047 | -109.682 | 0.734437 | P21212
CLNBZA_dfA2638_A2638 | 1.689 | -109.672 | 0.733258 | I2/a
CLNBZA_dfA1087_A1087 | 1.6971 | -109.658 | 0.737445 | P21/n
CLNBZA_dfA3127_A3127 | 1.7112 | -109.653 | 0.742873 | P21/c
CLNBZA_dfA3152_A3152 | 1.6841 | -109.629 | 0.72953 | Pna21
CLNBZA_dfA2642_A2642 | 1.6445 | -109.568 | 0.711418 | P-1
CLNBZA_dfA1519_A1519 | 1.7033 | -109.561 | 0.742869 | Pc
CLNBZA_dfA1076_A1076 | 1.6762 | -109.56 | 0.725601 | P21/a
CLNBZA_dfA2100_A2100 | 1.6874 | -109.551 | 0.729676 | P-1
CLNBZA_dfA2588_A2588 | 1.7012 | -109.526 | 0.740545 | Pn
CLNBZA_dfA881_A881 | 1.6817 | -109.519 | 0.7275 | P21/a
CLNBZA_dfA2221_A2221 | 1.6713 | -109.508 | 0.725908 | P21
CLNBZA_dfA981_A981 | 1.7086 | -109.497 | 0.740481 | P21/c
CLNBZA_dfA1853_A1853 | 1.6706 | -109.458 | 0.717165 | P21212
CLNBZA_dfA2650_A2650 | 1.6543 | -109.44 | 0.715224 | C2/c
CLNBZA_dfA1485_A1485 | 1.6231 | -109.439 | 0.702834 | P21/c
CLNBZA_dfA3047_A3047 | 1.6983 | -109.431 | 0.736749 | Pna21
CLNBZA_dfA2704_A2704 | 1.6875 | -109.423 | 0.730838 | Pbca
CLNBZA_dfA2410_A2410 | 1.7055 | -109.409 | 0.740997 | P21/c
CLNBZA_dfA1311_A1311 | 1.7424 | -109.405 | 0.756759 | P-1
CLNBZA_dfA2449_A2449 | 1.7112 | -109.382 | 0.745411 | P21/c
CLNBZA_dfA1009_A1009 | 1.6862 | -109.36 | 0.730248 | C2/c
CLNBZA_dfA882_A882 | 1.7453 | -109.359 | 0.757912 | P21/c
CLNBZA_dfA1664_A1664 | 1.6399 | -109.337 | 0.711297 | P-1
CLNBZA_dfA2334_A2334 | 1.6865 | -109.332 | 0.732604 | P21
CLNBZA_dfA227_A227 | 1.6596 | -109.317 | 0.720509 | P21/c
CLNBZA_dfA1215_A1215 | 1.7049 | -109.31 | 0.739568 | C2/c
CLNBZA_dfA2660_A2660 | 1.6311 | -109.309 | 0.704781 | P21/c
CLNBZA_dfA3017_A3017 | 1.7026 | -109.265 | 0.738274 | C2/c
CLNBZA_dfA2201_A2201 | 1.693 | -109.249 | 0.732919 | P21/n
CLNBZA_dfA2508_A2508 | 1.6793 | -109.235 | 0.729027 | P212121
CLNBZA_dfA3316_A3316 | 1.7031 | -109.234 | 0.739716 | P21/n
CLNBZA_dfA1587_A1587 | 1.7235 | -109.21 | 0.747226 | P21/a
CLNBZA_dfA466_A466 | 1.6427 | -109.206 | 0.70976 | I2/c
CLNBZA_dfA1230_A1230 | 1.7298 | -109.172 | 0.743123 | P-1
CLNBZA_dfA2510_A2510 | 1.7056 | -109.146 | 0.739222 | P21/c
CLNBZA_dfA976_A976 | 1.6738 | -109.095 | 0.729087 | Pbca
CLNBZA_dfA2259_A2259 | 1.7115 | -109.07 | 0.742975 | P21/c
CLNBZA_dfA2077_A2077 | 1.6954 | -109.054 | 0.737403 | Pna21
CLNBZA_dfA2068_A2068 | 1.6802 | -109.035 | 0.728186 | P21/n
CLNBZA_dfA1885_A1885 | 1.7336 | -109.033 | 0.750782 | Fdd2
CLNBZA_dfA531_A531 | 1.6597 | -109.033 | 0.719105 | P21/c
CLNBZA_dfA2494_A2494 | 1.6726 | -109.027 | 0.724105 | P21/c
CLNBZA_dfA1616_A1616 | 1.6524 | -109.02 | 0.716908 | Pna21
CLNBZA_dfA1845_A1845 | 1.7226 | -109.02 | 0.745286 | P21/a
CLNBZA_dfA565_A565 | 1.6871 | -109.003 | 0.731747 | P-1
CLNBZA_dfA3333_A3333 | 1.6914 | -108.982 | 0.734968 | P21/c
CLNBZA_dfA677_A677 | 1.7287 | -108.945 | 0.374078 | P-1
CLNBZA_dfA1777_A1777 | 1.5783 | -108.894 | 0.68328 | P21/c
CLNBZA_dfA827_A827 | 1.6914 | -108.856 | 0.731293 | P2/c
CLNBZA_dfA779_A779 | 1.6811 | -108.839 | 0.725303 | P-1
CLNBZA_dfA3067_A3067 | 1.6741 | -108.83 | 0.723802 | P212121
CLNBZA_dfA94_A94 | 1.7035 | -108.801 | 0.739521 | P212121
CLNBZA_dfA1977_A1977 | 1.6801 | -108.793 | 0.726812 | I2/c
CLNBZA_dfA1340_A1340 | 1.748 | -108.792 | 0.756749 | Pna21
CLNBZA_dfA1416_A1416 | 1.6908 | -108.779 | 0.732399 | P21/c
CLNBZA_dfA1017_A1017 | 1.6661 | -108.769 | 0.72166 | P21/c
CLNBZA_dfA3197_A3197 | 1.6717 | -108.766 | 0.722817 | P212121
CLNBZA_dfA2777_A2777 | 1.6664 | -108.764 | 0.720838 | Fdd2
CLNBZA_dfA1529_A1529 | 1.7152 | -108.743 | 0.746417 | P212121
CLNBZA_dfA266_A266 | 1.7075 | -108.736 | 0.740339 | P21/a
CLNBZA_dfA3279_A3279 | 1.7002 | -108.711 | 0.739319 | P21/n
CLNBZA_dfA168_A168 | 1.764 | -108.705 | 0.765035 | P21/c
CLNBZA_dfA295_A295 | 1.6765 | -108.683 | 0.722038 | P-1
CLNBZA_dfA1994_A1994 | 1.6805 | -108.645 | 0.72918 | A2/a
CLNBZA_dfA1827_A1827 | 1.6808 | -108.634 | 0.72373 | P-1
CLNBZA_dfA3133_A3133 | 1.7423 | -108.63 | 0.75555 | P21/c
CLNBZA_dfA2295_A2295 | 1.6728 | -108.59 | 0.727408 | P21/n
CLNBZA_dfA2626_A2626 | 1.6335 | -108.586 | 0.703638 | C2/c
CLNBZA_dfA2404_A2404 | 1.6553 | -108.584 | 0.713085 | P21/c
CLNBZA_dfA751_A751 | 1.6675 | -108.577 | 0.721774 | P21/c
CLNBZA_dfA1757_A1757 | 1.7256 | -108.555 | 0.746862 | A2/a
CLNBZA_dfA2284_A2284 | 1.5998 | -108.548 | 0.694216 | P21212
CLNBZA_dfA1042_A1042 | 1.6548 | -108.5 | 0.716808 | P21/c
CLNBZA_dfA3099_A3099 | 1.674 | -108.483 | 0.726451 | Pca21
CLNBZA_dfA682_A682 | 1.6842 | -108.48 | 0.730115 | P21/n
CLNBZA_dfA1281_A1281 | 1.6339 | -108.452 | 0.706143 | P21/n
CLNBZA_dfA2474_A2474 | 1.6854 | -108.434 | 0.730499 | P-1
CLNBZA_dfA2752_A2752 | 1.7337 | -108.426 | 0.752233 | C2/n
CLNBZA_dfA3091_A3091 | 1.6832 | -108.42 | 0.729518 | A2/n
CLNBZA_dfA1954_A1954 | 1.688 | -108.396 | 0.729972 | P-1
CLNBZA_dfA2172_A2172 | 1.7682 | -108.385 | 0.770472 | P21/c
CLNBZA_dfA2677_A2677 | 1.6249 | -108.355 | 0.70521 | I2/c
CLNBZA_dfA839_A839 | 1.6798 | -108.351 | 0.725207 | P-1
CLNBZA_dfA2566_A2566 | 1.676 | -108.348 | 0.726092 | P21/c
CLNBZA_dfA2393_A2393 | 1.6517 | -108.329 | 0.715847 | P21
CLNBZA_dfA1037_A1037 | 1.6722 | -108.328 | 0.725414 | C2/c
CLNBZA_dfA733_A733 | 1.653 | -108.32 | 0.715988 | Pna21
CLNBZA_dfA944_A944 | 1.7119 | -108.319 | 0.740235 | P2/c
CLNBZA_dfA1710_A1710 | 1.6962 | -108.298 | 0.735876 | A2/n
CLNBZA_dfA2805_A2805 | 1.6518 | -108.297 | 0.714873 | Pbca
CLNBZA_dfA1919_A1919 | 1.6428 | -108.26 | 0.71295 | P21/a
CLNBZA_dfA2573_A2573 | 1.7177 | -108.241 | 0.746727 | P21/a
CLNBZA_dfA2179_A2179 | 1.6997 | -108.228 | 0.733864 | P21/c
CLNBZA_dfA2000_A2000 | 1.7038 | -108.216 | 0.740453 | P21/a
CLNBZA_dfA1309_A1309 | 1.6883 | -108.215 | 0.730516 | A2/a
CLNBZA_dfA2886_A2886 | 1.7144 | -108.202 | 0.745061 | P21/n
CLNBZA_dfA1046_A1046 | 1.703 | -108.194 | 0.73811 | P21/n
CLNBZA_dfA2746_A2746 | 1.7706 | -108.182 | 0.771885 | P21/n
CLNBZA_dfA1893_A1893 | 1.6314 | -108.159 | 0.706323 | Fdd2
CLNBZA_dfA2390_A2390 | 1.6767 | -108.159 | 0.723516 | A2/n
CLNBZA_dfA2120_A2120 | 1.6589 | -108.156 | 0.717702 | P212121
CLNBZA_dfA2338_A2338 | 1.6823 | -108.149 | 0.726137 | P2/c
CLNBZA_dfA2282_A2282 | 1.5826 | -108.123 | 0.683602 | P21/c
CLNBZA_dfA2486_A2486 | 1.6669 | -108.093 | 0.722282 | A2/n
CLNBZA_dfA3084_A3084 | 1.6735 | -108.081 | 0.721707 | P21/c
CLNBZA_dfA2529_A2529 | 1.6543 | -108.067 | 0.714506 | P21/c
CLNBZA_dfA134_A134 | 1.7169 | -108.04 | 0.744532 | P21/c
CLNBZA_dfA2665_A2665 | 1.651 | -108.037 | 0.715861 | P21/c
CLNBZA_dfA3249_A3249 | 1.6756 | -108.018 | 0.724046 | C2/c
CLNBZA_dfA1891_A1891 | 1.6171 | -108.016 | 0.701589 | A2/n
CLNBZA_dfA1988_A1988 | 1.6837 | -107.991 | 0.732342 | P21/a
CLNBZA_dfA721_A721 | 1.6734 | -107.975 | 0.724215 | I2/c
CLNBZA_dfA1768_A1768 | 1.6459 | -107.969 | 0.710317 | P21/c
CLNBZA_dfA2422_A2422 | 1.6897 | -107.969 | 0.733207 | P21/c
CLNBZA_dfA1609_A1609 | 1.6803 | -107.968 | 0.728839 | P21/n
CLNBZA_dfA1572_A1572 | 1.6837 | -107.959 | 0.732107 | Pbca
CLNBZA_dfA2448_A2448 | 1.6837 | -107.958 | 0.73428 | P21
CLNBZA_dfA1012_A1012 | 1.7053 | -107.951 | 0.738279 | P-1
CLNBZA_dfA487_A487 | 1.7006 | -107.946 | 0.737714 | P21/c
CLNBZA_dfA1804_A1804 | 1.6407 | -107.936 | 0.709512 | P21/c
CLNBZA_dfA1645_A1645 | 1.7004 | -107.917 | 0.738081 | P21/n
CLNBZA_dfA3228_A3228 | 1.6127 | -107.901 | 0.698394 | C2/c
CLNBZA_dfA1263_A1263 | 1.6467 | -107.897 | 0.714492 | P-1
CLNBZA_dfA529_A529 | 1.7106 | -107.894 | 0.741953 | P21/c
CLNBZA_dfA2054_A2054 | 1.6452 | -107.884 | 0.71209 | P2/c
CLNBZA_dfA2600_A2600 | 1.6018 | -107.869 | 0.694744 | C2/c
CLNBZA_dfA1547_A1547 | 1.6539 | -107.865 | 0.71673 | P21/n
CLNBZA_dfA2754_A2754 | 1.6983 | -107.852 | 0.736436 | P212121
CLNBZA_dfA3140_A3140 | 1.6437 | -107.803 | 0.711106 | C2/c
CLNBZA_dfA3209_A3209 | 1.6198 | -107.78 | 0.700485 | P212121
CLNBZA_dfA1567_A1567 | 1.6805 | -107.765 | 0.729318 | P21/n
CLNBZA_dfA2453_A2453 | 1.6747 | -107.744 | 0.723804 | C2/c
CLNBZA_dfA3014_A3014 | 1.6624 | -107.721 | 0.72568 | P21/c
CLNBZA_dfA2340_A2340 | 1.6408 | -107.713 | 0.70815 | P21/a
CLNBZA_dfA2647_A2647 | 1.6591 | -107.687 | 0.719159 | Pc
CLNBZA_dfA2381_A2381 | 1.622 | -107.659 | 0.703675 | P21/c
CLNBZA_dfA2237_A2237 | 1.6238 | -107.641 | 0.702488 | P21/n
CLNBZA_dfA1916_A1916 | 1.7111 | -107.61 | 0.742129 | C2/c
CLNBZA_dfA2061_A2061 | 1.6804 | -107.594 | 0.727714 | P21/c
CLNBZA_dfA1115_A1115 | 1.6872 | -107.573 | 0.732345 | P1121
CLNBZA_dfA2276_A2276 | 1.6818 | -107.535 | 0.72841 | P21/a
CLNBZA_dfA1556_A1556 | 1.5869 | -107.532 | 0.687204 | P21
CLNBZA_dfA3129_A3129 | 1.589 | -107.518 | 0.68587 | P2/c
CLNBZA_dfA2625_A2625 | 1.6515 | -107.502 | 0.719746 | P-1
CLNBZA_dfA2176_A2176 | 1.7659 | -107.491 | 0.769588 | P-1
CLNBZA_dfA782_A782 | 1.6882 | -107.486 | 0.732812 | P21
CLNBZA_dfA2418_A2418 | 1.6735 | -107.482 | 0.73143 | P212121
CLNBZA_dfA2078_A2078 | 1.6903 | -107.439 | 0.736023 | C2/c
CLNBZA_dfA2659_A2659 | 1.6621 | -107.43 | 0.719522 | P21/c
CLNBZA_dfA213_A213 | 1.7031 | -107.408 | 0.736736 | P21/a
CLNBZA_dfA3167_A3167 | 1.5961 | -107.394 | 0.690937 | P-1
CLNBZA_dfA2049_A2049 | 1.6297 | -107.355 | 0.707376 | Fdd2
CLNBZA_dfA2744_A2744 | 1.6547 | -107.344 | 0.719366 | C2/c
CLNBZA_dfA2507_A2507 | 1.7739 | -107.339 | 0.77034 | P21/n
CLNBZA_dfA2750_A2750 | 1.6931 | -107.309 | 0.731825 | P21/c
CLNBZA_dfA1482_A1482 | 1.6332 | -107.298 | 0.708029 | C2/n
CLNBZA_dfA2613_A2613 | 1.5652 | -107.257 | 0.674076 | P21/c
CLNBZA_dfA1714_A1714 | 1.6785 | -107.249 | 0.72668 | P21/n
CLNBZA_dfA1716_A1716 | 1.6915 | -107.206 | 0.732915 | P21/c
CLNBZA_dfA1718_A1718 | 1.6747 | -107.194 | 0.722977 | P21/a
CLNBZA_dfA2239_A2239 | 1.6237 | -107.191 | 0.701463 | P21/n
CLNBZA_dfA2812_A2812 | 1.7356 | -107.138 | 0.755595 | P21/c
CLNBZA_dfA2074_A2074 | 1.6711 | -107.137 | 0.722448 | P21/c
CLNBZA_dfA1006_A1006 | 1.6788 | -107.114 | 0.729875 | C2/c
CLNBZA_dfA2306_A2306 | 1.6803 | -107.111 | 0.727376 | C2/c
CLNBZA_dfA2127_A2127 | 1.6493 | -107.08 | 0.714617 | C2/c
CLNBZA_dfA2691_A2691 | 1.646 | -107.049 | 0.712931 | C2/n
CLNBZA_dfA2828_A2828 | 1.6746 | -107.023 | 0.727136 | P-1
CLNBZA_dfA1256_A1256 | 1.6321 | -106.984 | 0.705328 | P-1
CLNBZA_dfA3248_A3248 | 1.7239 | -106.981 | 0.748928 | P21/a
CLNBZA_dfA1721_A1721 | 1.682 | -106.971 | 0.731 | Pna21
CLNBZA_dfA2761_A2761 | 1.6263 | -106.954 | 0.70099 | Pna21
CLNBZA_dfA1784_A1784 | 1.6829 | -106.917 | 0.727029 | P21/a
CLNBZA_dfA997_A997 | 1.6721 | -106.909 | 0.7258 | P212121
CLNBZA_dfA1492_A1492 | 1.6455 | -106.89 | 0.713361 | I-4
CLNBZA_dfA1637_A1637 | 1.7179 | -106.867 | 0.745329 | P21/a
CLNBZA_dfA1937_A1937 | 1.6602 | -106.84 | 0.719122 | P21/c
CLNBZA_dfA2321_A2321 | 1.6637 | -106.804 | 0.719988 | P21/n
CLNBZA_dfA1946_A1946 | 1.6767 | -106.782 | 0.728054 | P21/a
CLNBZA_dfA2401_A2401 | 1.6683 | -106.78 | 0.725676 | Aa
CLNBZA_dfA3054_A3054 | 1.689 | -106.773 | 0.73003 | P-1
CLNBZA_dfA1810_A1810 | 1.6795 | -106.746 | 0.732708 | P21/a
CLNBZA_dfA3071_A3071 | 1.5812 | -106.746 | 0.68384 | A2/a
CLNBZA_dfA2183_A2183 | 1.6429 | -106.729 | 0.708936 | A2/a
CLNBZA_dfA2550_A2550 | 1.6454 | -106.727 | 0.712848 | C2/n
CLNBZA_dfA2927_A2927 | 1.6906 | -106.713 | 0.731125 | P21/n
CLNBZA_dfA1864_A1864 | 1.7133 | -106.689 | 0.744038 | Pna21
CLNBZA_dfA1780_A1780 | 1.7193 | -106.682 | 0.743501 | P21/c
CLNBZA_dfA2037_A2037 | 1.7071 | -106.661 | 0.740187 | P21/c
CLNBZA_dfA1196_A1196 | 1.6193 | -106.65 | 0.700547 | P21/n
CLNBZA_dfA2156_A2156 | 1.6219 | -106.632 | 0.701203 | P21/a
CLNBZA_dfA1108_A1108 | 1.6878 | -106.631 | 0.730486 | Fdd2
CLNBZA_dfA1703_A1703 | 1.6642 | -106.576 | 0.722316 | C2/c
CLNBZA_dfA2056_A2056 | 1.6003 | -106.564 | 0.690785 | I2/c
CLNBZA_dfA3326_A3326 | 1.6559 | -106.562 | 0.716958 | P42/n
CLNBZA_dfA3080_A3080 | 1.6694 | -106.515 | 0.722658 | C2/c
CLNBZA_dfA3224_A3224 | 1.7136 | -106.515 | 0.744278 | P21/a
CLNBZA_dfA1267_A1267 | 1.71 | -106.499 | 0.742151 | P212121
CLNBZA_dfA3192_A3192 | 1.6763 | -106.485 | 0.726848 | P21/c
CLNBZA_dfA2194_A2194 | 1.6403 | -106.474 | 0.710871 | I41/a
CLNBZA_dfA1945_A1945 | 1.7027 | -106.451 | 0.737038 | Fdd2
CLNBZA_dfA1445_A1445 | 1.7235 | -106.441 | 0.747719 | Fdd2
CLNBZA_dfA2791_A2791 | 1.7197 | -106.434 | 0.748171 | P21/c
CLNBZA_dfA2726_A2726 | 1.6836 | -106.412 | 0.72988 | I2/c
CLNBZA_dfA3075_A3075 | 1.6789 | -106.407 | 0.726811 | C2/c
CLNBZA_dfA2541_A2541 | 1.6541 | -106.405 | 0.716546 | P21/c
CLNBZA_dfA2115_A2115 | 1.6664 | -106.384 | 0.724406 | P2/c
CLNBZA_dfA2046_A2046 | 1.7279 | -106.364 | 0.749148 | P212121
CLNBZA_dfA3329_A3329 | 1.6116 | -106.363 | 0.699594 | P21/n
CLNBZA_dfA2189_A2189 | 1.6397 | -106.322 | 0.709175 | P21/c
CLNBZA_dfA1469_A1469 | 1.6896 | -106.315 | 0.731141 | P21/c
CLNBZA_dfA3255_A3255 | 1.6112 | -106.29 | 0.696421 | P-1
CLNBZA_dfA2685_A2685 | 1.6503 | -106.261 | 0.7136 | I2/a
CLNBZA_dfA2427_A2427 | 1.7259 | -106.234 | 0.74685 | C2
CLNBZA_dfA2215_A2215 | 1.6721 | -106.219 | 0.723822 | P2/c
CLNBZA_dfA1881_A1881 | 1.7494 | -106.193 | 0.761715 | P212121
CLNBZA_dfA2209_A2209 | 1.6769 | -106.191 | 0.724875 | P21
CLNBZA_dfA1605_A1605 | 1.7223 | -106.184 | 0.748383 | P21/c
CLNBZA_dfA3301_A3301 | 1.6783 | -106.171 | 0.727024 | P21/n
CLNBZA_dfA2958_A2958 | 1.6236 | -106.153 | 0.703359 | P21/c
CLNBZA_dfA1972_A1972 | 1.6738 | -106.15 | 0.72497 | P21
CLNBZA_dfA2467_A2467 | 1.7111 | -106.141 | 0.740983 | I2/a
CLNBZA_dfA2809_A2809 | 1.6845 | -106.141 | 0.73254 | P21/c
CLNBZA_dfA1895_A1895 | 1.6894 | -106.095 | 0.731823 | Pna21
CLNBZA_dfA1628_A1628 | 1.6245 | -106.088 | 0.703404 | Pbca
CLNBZA_dfA828_A828 | 1.6686 | -106.057 | 0.718242 | P-1
CLNBZA_dfA2604_A2604 | 1.6478 | -106.012 | 0.713872 | C2
CLNBZA_dfA1857_A1857 | 1.6919 | -106.002 | 0.728938 | P2/c
CLNBZA_dfA328_A328 | 1.6713 | -106 | 0.724795 | P21/a
CLNBZA_dfA822_A822 | 1.6687 | -105.975 | 0.722631 | P-1
CLNBZA_dfA2241_A2241 | 1.679 | -105.96 | 0.731041 | P2/c
CLNBZA_dfA1493_A1493 | 1.6517 | -105.959 | 0.719398 | P21/c
CLNBZA_dfA1624_A1624 | 1.6714 | -105.929 | 0.723747 | C2/c
CLNBZA_dfA2208_A2208 | 1.7022 | -105.857 | 0.739373 | P21/a
CLNBZA_dfA1862_A1862 | 1.6762 | -105.835 | 0.727168 | C2
CLNBZA_dfA2714_A2714 | 1.7083 | -105.818 | 0.743576 | P21/a
CLNBZA_dfA2738_A2738 | 1.6871 | -105.809 | 0.728298 | A2/n
CLNBZA_dfA2904_A2904 | 1.6065 | -105.78 | 0.696698 | P21/a
CLNBZA_dfA3052_A3052 | 1.6677 | -105.744 | 0.721619 | I2/a
CLNBZA_dfA2493_A2493 | 1.6793 | -105.739 | 0.730738 | P21/n
CLNBZA_dfA2377_A2377 | 1.6849 | -105.714 | 0.730902 | P21/a
CLNBZA_dfA2635_A2635 | 1.652 | -105.711 | 0.71469 | C2/c
CLNBZA_dfA574_A574 | 1.686 | -105.628 | 0.731615 | C2/c
CLNBZA_dfA2636_A2636 | 1.6496 | -105.615 | 0.714969 | P21/c
CLNBZA_dfA2949_A2949 | 1.6627 | -105.596 | 0.721531 | P21/n
CLNBZA_dfA3278_A3278 | 1.6783 | -105.571 | 0.729406 | C2/c
CLNBZA_dfA1476_A1476 | 1.6977 | -105.557 | 0.736806 | P21/a
CLNBZA_dfA2671_A2671 | 1.7127 | -105.544 | 0.743189 | P21/a
CLNBZA_dfA3262_A3262 | 1.7268 | -105.522 | 0.751543 | P212121
CLNBZA_dfA2764_A2764 | 1.6668 | -105.521 | 0.72194 | P21/n
CLNBZA_dfA2232_A2232 | 1.6955 | -105.51 | 0.733995 | I2/a
CLNBZA_dfA1499_A1499 | 1.6379 | -105.505 | 0.708555 | P43212
CLNBZA_dfA3137_A3137 | 1.666 | -105.49 | 0.725363 | Pca21
CLNBZA_dfA3196_A3196 | 1.6822 | -105.484 | 0.732076 | P212121
CLNBZA_dfA2330_A2330 | 1.7017 | -105.477 | 0.739003 | C2/c
CLNBZA_dfA1956_A1956 | 1.6356 | -105.458 | 0.708761 | C2/c
CLNBZA_dfA2272_A2272 | 1.7171 | -105.433 | 0.746085 | P21/c
CLNBZA_dfA2107_A2107 | 1.5183 | -105.426 | 0.655957 | C2/n
CLNBZA_dfA1636_A1636 | 1.6529 | -105.425 | 0.716809 | Pca21
CLNBZA_dfA2248_A2248 | 1.6554 | -105.423 | 0.725012 | A2/n
CLNBZA_dfA2748_A2748 | 1.6796 | -105.423 | 0.73178 | P212121
CLNBZA_dfA2645_A2645 | 1.6537 | -105.394 | 0.717879 | Fdd2
CLNBZA_dfA2184_A2184 | 1.6608 | -105.39 | 0.719869 | C2/c
CLNBZA_dfA3225_A3225 | 1.6382 | -105.345 | 0.712279 | A2/n
CLNBZA_dfA2820_A2820 | 1.5967 | -105.343 | 0.6895 | P21/c
CLNBZA_dfA3321_A3321 | 1.7493 | -105.343 | 0.763055 | P212121
CLNBZA_dfA3215_A3215 | 1.6749 | -105.32 | 0.728975 | C2/n
CLNBZA_dfA2856_A2856 | 1.6385 | -105.305 | 0.708091 | P21212
CLNBZA_dfA1668_A1668 | 1.6875 | -105.287 | 0.733465 | P212121
CLNBZA_dfA1336_A1336 | 1.7085 | -105.254 | 0.73907 | C2/c
CLNBZA_dfA1574_A1574 | 1.6781 | -105.162 | 0.728053 | C2/n
CLNBZA_dfA2713_A2713 | 1.6647 | -105.147 | 0.721424 | P21/n
CLNBZA_dfA3259_A3259 | 1.6545 | -105.135 | 0.71952 | C2/c
CLNBZA_dfA2880_A2880 | 1.688 | -105.115 | 0.730502 | I2/c
CLNBZA_dfA2311_A2311 | 1.6866 | -105.094 | 0.731192 | P21/a
CLNBZA_dfA1839_A1839 | 1.6567 | -105.076 | 0.717843 | P3121
CLNBZA_dfA1995_A1995 | 1.6844 | -105.076 | 0.732111 | Pna21
CLNBZA_dfA2936_A2936 | 1.6687 | -105.066 | 0.722901 | P21/n
CLNBZA_dfA2877_A2877 | 1.6896 | -105.059 | 0.735121 | C2/c
CLNBZA_dfA2925_A2925 | 1.704 | -105.002 | 0.740306 | Pna21
CLNBZA_dfA2301_A2301 | 1.7055 | -104.996 | 0.738293 | C2/n
CLNBZA_dfA2719_A2719 | 1.6147 | -104.978 | 0.701261 | P42/n
CLNBZA_dfA1437_A1437 | 1.6818 | -104.967 | 0.728045 | C2
CLNBZA_dfA1235_A1235 | 1.6761 | -104.965 | 0.725583 | C2
CLNBZA_dfA1279_A1279 | 1.7099 | -104.895 | 0.742599 | Pna21
CLNBZA_dfA2509_A2509 | 1.6838 | -104.885 | 0.733155 | P21/c
CLNBZA_dfA2837_A2837 | 1.6089 | -104.876 | 0.69776 | C2/n
CLNBZA_dfA2304_A2304 | 1.6633 | -104.867 | 0.724213 | Pbca
CLNBZA_dfA2028_A2028 | 1.659 | -104.861 | 0.718477 | P-1
CLNBZA_dfA3123_A3123 | 1.6999 | -104.836 | 0.73832 | P21/c
CLNBZA_dfA1453_A1453 | 1.6735 | -104.811 | 0.729034 | P21/n
CLNBZA_dfA2385_A2385 | 1.709 | -104.787 | 0.742088 | Pbca
CLNBZA_dfA3070_A3070 | 1.6642 | -104.74 | 0.720745 | A2
CLNBZA_dfA3161_A3161 | 1.687 | -104.737 | 0.730627 | P21/n
CLNBZA_dfA2827_A2827 | 1.6812 | -104.736 | 0.730649 | Fdd2
CLNBZA_dfA1269_A1269 | 1.6844 | -104.714 | 0.728463 | P21/c
CLNBZA_dfA3236_A3236 | 1.6854 | -104.598 | 0.730054 | P21/a
CLNBZA_dfA1172_A1172 | 1.6783 | -104.576 | 0.728154 | C2/n
CLNBZA_dfA3018_A3018 | 1.6621 | -104.515 | 0.722011 | I2/c
CLNBZA_dfA3260_A3260 | 1.5949 | -104.499 | 0.690607 | P21/c
CLNBZA_dfA1816_A1816 | 1.6768 | -104.445 | 0.727241 | Pbca
CLNBZA_dfA1007_A1007 | 1.6916 | -104.425 | 0.738701 | P21
CLNBZA_dfA3330_A3330 | 1.6382 | -104.355 | 0.711692 | P21/n
CLNBZA_dfA2966_A2966 | 1.6996 | -104.34 | 0.737956 | I2/a
CLNBZA_dfA2857_A2857 | 1.5891 | -104.043 | 0.690381 | P21/a
CLNBZA_dfA2954_A2954 | 1.6081 | -104.028 | 0.70074 | C2/n
CLNBZA_dfA3217_A3217 | 1.629 | -103.919 | 0.70578 | P21/n
CLNBZA_dfA3068_A3068 | 1.6687 | -103.907 | 0.725069 | Pna21
CLNBZA_dfA2773_A2773 | 1.6385 | -103.871 | 0.710466 | Pbca
CLNBZA_dfA1939_A1939 | 1.6762 | -103.757 | 0.72593 | C2/c
CLNBZA_dfA3245_A3245 | 1.691 | -103.753 | 0.734108 | C2/c
CLNBZA_dfA3227_A3227 | 1.7171 | -103.752 | 0.745006 | P21/n
CLNBZA_dfA3114_A3114 | 1.6742 | -103.726 | 0.727797 | P21/n
CLNBZA_dfA2885_A2885 | 1.6749 | -103.703 | 0.729049 | I2/a
CLNBZA_dfA2690_A2690 | 1.708 | -103.653 | 0.744614 | P21/a
CLNBZA_dfA1715_A1715 | 1.662 | -103.628 | 0.720328 | Fdd2
CLNBZA_dfA2148_A2148 | 1.6763 | -103.624 | 0.728647 | P21/n
CLNBZA_dfA3060_A3060 | 1.6745 | -103.616 | 0.724715 | P-1
CLNBZA_dfA1069_A1069 | 1.6859 | -103.599 | 0.730422 | Pna21
CLNBZA_dfA3203_A3203 | 1.7271 | -103.564 | 0.754325 | P21/n
CLNBZA_dfA2526_A2526 | 1.6529 | -103.553 | 0.717064 | P43212
CLNBZA_dfA3185_A3185 | 1.6934 | -103.553 | 0.735511 | P21/a
CLNBZA_dfA3303_A3303 | 1.6604 | -103.55 | 0.719571 | P212121
CLNBZA_dfA1554_A1554 | 1.6913 | -103.496 | 0.738138 | C2/n
CLNBZA_dfA3188_A3188 | 1.6917 | -103.426 | 0.732684 | P21/c
CLNBZA_dfA2132_A2132 | 1.6882 | -103.21 | 0.735063 | R-3
CLNBZA_dfA2631_A2631 | 1.6694 | -103.161 | 0.722548 | A2
CLNBZA_dfA2247_A2247 | 1.7353 | -103.137 | 0.754184 | P212121
CLNBZA_dfA1908_A1908 | 1.6431 | -103.113 | 0.71085 | Pca21
CLNBZA_dfA1914_A1914 | 1.7057 | -103.058 | 0.739621 | A2/n
CLNBZA_dfA2648_A2648 | 1.6971 | -103.006 | 0.73784 | P-1
CLNBZA_dfA2481_A2481 | 1.6848 | -102.996 | 0.728742 | P21/n
CLNBZA_dfA3266_A3266 | 1.6994 | -102.995 | 0.737725 | Pbca
CLNBZA_dfA2695_A2695 | 1.6616 | -102.919 | 0.720638 | P21/a
CLNBZA_dfA2968_A2968 | 1.5892 | -102.903 | 0.689428 | P21/c
CLNBZA_dfA2940_A2940 | 1.6908 | -102.872 | 0.737133 | P21
CLNBZA_dfA3105_A3105 | 1.6286 | -102.818 | 0.706728 | P21/n
CLNBZA_dfA2230_A2230 | 1.6674 | -102.779 | 0.725556 | C2/c
CLNBZA_dfA2012_A2012 | 1.6691 | -102.681 | 0.720856 | P-1
CLNBZA_dfA1378_A1378 | 1.6227 | -102.678 | 0.700751 | I-4
CLNBZA_dfA2144_A2144 | 1.7092 | -102.659 | 0.741572 | A2
CLNBZA_dfA3130_A3130 | 1.6611 | -102.637 | 0.71823 | Pbcn
CLNBZA_dfA3325_A3325 | 1.6898 | -102.624 | 0.732578 | P212121
CLNBZA_dfA2798_A2798 | 1.6602 | -102.392 | 0.71887 | P21/n
CLNBZA_dfA3327_A3327 | 1.6372 | -102.366 | 0.71153 | P21/n
CLNBZA_dfA2771_A2771 | 1.6642 | -102.303 | 0.72287 | Pbca
CLNBZA_dfA3096_A3096 | 1.6726 | -102.236 | 0.72752 | C2/c
CLNBZA_dfA2840_A2840 | 1.6462 | -102.202 | 0.71194 | Pca21
CLNBZA_dfA3121_A3121 | 1.663 | -102.177 | 0.723273 | R-3
CLNBZA_dfA2348_A2348 | 1.6453 | -102.162 | 0.714052 | Pbca
CLNBZA_dfA2772_A2772 | 1.6518 | -102.063 | 0.719094 | Pbca
CLNBZA_dfA3284_A3284 | 1.6855 | -102.055 | 0.731449 | Pna21
CLNBZA_dfA1677_A1677 | 1.6716 | -102.045 | 0.725909 | P21
CLNBZA_dfA3268_A3268 | 1.6499 | -102.012 | 0.716007 | P21/c
CLNBZA_dfA2743_A2743 | 1.6973 | -102.009 | 0.739845 | P21/c
CLNBZA_dfA2839_A2839 | 1.6326 | -101.992 | 0.706868 | P21/c
CLNBZA_dfA3305_A3305 | 1.6813 | -101.896 | 0.73099 | C2/c
CLNBZA_dfA2549_A2549 | 1.686 | -101.823 | 0.729734 | P21/c
CLNBZA_dfA2879_A2879 | 1.6848 | -101.729 | 0.733771 | P21/c
CLNBZA_dfA3337_A3337 | 1.6422 | -101.725 | 0.714084 | P21/n
CLNBZA_dfA1443_A1443 | 1.6907 | -101.708 | 0.73608 | P21/c
CLNBZA_dfA3104_A3104 | 1.6623 | -101.662 | 0.722373 | Pna21
CLNBZA_dfA3240_A3240 | 1.6495 | -101.509 | 0.716716 | I2/c
CLNBZA_dfA2852_A2852 | 1.674 | -101.071 | 0.729631 | P21/c
CLNBZA_dfA2732_A2732 | 1.6178 | -100.752 | 0.701017 | P212121
CLNBZA_dfA1819_A1819 | 1.6559 | -100.52 | 0.718965 | P212121
CLNBZA_dfA2892_A2892 | 1.6341 | -100.487 | 0.708117 | Pbcn
CLNBZA_dfA2652_A2652 | 1.6381 | -100.254 | 0.709208 | P-1
CLNBZA_dfA2651_A2651 | 1.6423 | -100.162 | 0.713116 | P21/c
CLNBZA_dfA1745_A1745 | 1.6338 | -100.161 | 0.705643 | P21/n
CLNBZA_dfA2561_A2561 | 1.6644 | -100.028 | 0.729936 | P21/c
CLNBZA_dfA3051_A3051 | 1.6765 | -99.489 | 0.726605 | P21/c
CLNBZA_dfA627_A627 | 1.643 | -91.499 | 0.712739 | C2/c