## 2M4NBAA
Filename | Density 1 /gcm-3 | Lattice Energy 1 /kJmol-1 | Packing Coefficient 1 | Space Group | Experimental Info
QUPROL_dfA658_A658 | 1.4943 | -111.045 | 0.734444 | P21/c | QUPROL (Form I)
QUPROL_dfE1_E1 | 1.4945 | -111.006 | 0.733681 | P21/c | QUPROL (Form IE)
QUPROL_dfA31_A31 | 1.5452 | -111.382 | 0.75881 | P21/c
QUPROL_dfA1_A1 | 1.5366 | -110.267 | 0.755351 | P21/a
QUPROL_dfA83_A83 | 1.5192 | -109.698 | 0.748026 | P21/c
QUPROL_dfA2038_A2038 | 1.517 | -109.369 | 0.744586 | P21/c
QUPROL_dfA3_A3 | 1.5423 | -108.677 | 0.758499 | Pna21
QUPROL_dfA2455_A2455 | 1.5097 | -107.962 | 0.743131 | P21/a
QUPROL_dfA346_A346 | 1.4872 | -107.918 | 0.727481 | P21/c
QUPROL_dfA1143_A1143 | 1.5127 | -107.774 | 0.74464 | Pbca
QUPROL_dfA1977_A1977 | 1.5014 | -107.76 | 0.738785 | P21/c
QUPROL_dfA461_A461 | 1.5011 | -107.758 | 0.738755 | Pbcn
QUPROL_dfA3698_A3698 | 1.5004 | -107.455 | 0.737631 | C2/c
QUPROL_dfA88_A88 | 1.4698 | -107.212 | 0.719353 | P21/c
QUPROL_dfA450_A450 | 1.4911 | -107.211 | 0.731874 | C2/c
QUPROL_dfA168_A168 | 1.5115 | -107.104 | 0.742512 | C2/c
QUPROL_dfA900_A900 | 1.4854 | -107.034 | 0.730733 | P21/c
QUPROL_dfA1438_A1438 | 1.5003 | -107.022 | 0.736032 | P21/c
QUPROL_dfA330_A330 | 1.4616 | -106.922 | 0.714549 | P-1
QUPROL_dfA651_A651 | 1.4992 | -106.844 | 0.736784 | P-1
QUPROL_dfA770_A770 | 1.4861 | -106.775 | 0.723531 | I2/a
QUPROL_dfA536_A536 | 1.5001 | -106.63 | 0.741492 | P21/c
QUPROL_dfA2021_A2021 | 1.4929 | -106.618 | 0.732568 | Pbca
QUPROL_dfA593_A593 | 1.4522 | -106.392 | 0.711756 | C2/c
QUPROL_dfA958_A958 | 1.4889 | -106.384 | 0.733058 | Pbcn
QUPROL_dfA1340_A1340 | 1.532 | -106.37 | 0.753762 | P-1
QUPROL_dfA554_A554 | 1.4658 | -106.322 | 0.720691 | P-1
QUPROL_dfA1306_A1306 | 1.4569 | -106.207 | 0.716318 | P21/a
QUPROL_dfA2201_A2201 | 1.509 | -106.12 | 0.744416 | P21212
QUPROL_dfA902_A902 | 1.4851 | -106.098 | 0.729003 | P21/a
QUPROL_dfA608_A608 | 1.5116 | -105.912 | 0.739818 | P-1
QUPROL_dfA49_A49 | 1.5412 | -105.911 | 0.759324 | P212121
QUPROL_dfA697_A697 | 1.4445 | -105.877 | 0.704364 | P-1
QUPROL_dfA869_A869 | 1.4686 | -105.864 | 0.718917 | P-1
QUPROL_dfA21_A21 | 1.5231 | -105.811 | 0.747291 | P21/a
QUPROL_dfA1943_A1943 | 1.458 | -105.795 | 0.715299 | P21/c
QUPROL_dfA1452_A1452 | 1.4774 | -105.746 | 0.723158 | C2/c
QUPROL_dfA729_A729 | 1.4466 | -105.715 | 0.705413 | P-1
QUPROL_dfE2_E2 | 1.4431 | -105.693 | 0.703186 | P-1
QUPROL_dfA240_A240 | 1.4535 | -105.674 | 0.714679 | P21/c
QUPROL_dfA887_A887 | 1.4451 | -105.634 | 0.711762 | P21/c
QUPROL_dfA798_A798 | 1.4757 | -105.626 | 0.725986 | P21/c
QUPROL_dfA1826_A1826 | 1.4401 | -105.523 | 0.706228 | C2/c
QUPROL_dfA643_A643 | 1.4875 | -105.45 | 0.730229 | C2/c
QUPROL_dfA748_A748 | 1.4542 | -105.449 | 0.715561 | P21/c
QUPROL_dfA805_A805 | 1.516 | -105.321 | 0.743725 | P21/c
QUPROL_dfA3096_A3096 | 1.5293 | -105.243 | 0.752928 | P212121
QUPROL_dfA199_A199 | 1.4975 | -105.101 | 0.735752 | Fdd2
QUPROL_dfA3671_A3671 | 1.5001 | -105.073 | 0.736292 | P21/c
QUPROL_dfA2199_A2199 | 1.4681 | -105.044 | 0.721841 | P21/c
QUPROL_dfA611_A611 | 1.5257 | -104.99 | 0.748917 | P-1
QUPROL_dfA990_A990 | 1.4778 | -104.929 | 0.726614 | P21/c
QUPROL_dfA4267_A4267 | 1.4323 | -104.84 | 0.174338 | P2
QUPROL_dfA906_A906 | 1.5065 | -104.792 | 0.741828 | P212121
QUPROL_dfA4064_A4064 | 1.4413 | -104.752 | 0.709549 | P21/a
QUPROL_dfA2546_A2546 | 1.4561 | -104.7 | 0.712692 | P21/a
QUPROL_dfA1030_A1030 | 1.4998 | -104.623 | 0.737784 | P-1
QUPROL_dfA901_A901 | 1.4974 | -104.586 | 0.736981 | P21/c
QUPROL_dfA264_A264 | 1.4514 | -104.537 | 0.713332 | P21/n
QUPROL_dfA435_A435 | 1.4455 | -104.519 | 0.709887 | P21/c
QUPROL_dfA3888_A3888 | 1.49 | -104.473 | 0.732985 | P21/c
QUPROL_dfA2999_A2999 | 1.4563 | -104.472 | 0.714102 | C2/c
QUPROL_dfA2431_A2431 | 1.4638 | -104.43 | 0.718789 | Fdd2
QUPROL_dfA1276_A1276 | 1.4426 | -104.418 | 0.706599 | P21/n
QUPROL_dfA1364_A1364 | 1.495 | -104.314 | 0.734984 | P21/c
QUPROL_dfA2273_A2273 | 1.395 | -104.271 | 0.681951 | C2/c
QUPROL_dfA840_A840 | 1.4683 | -104.223 | 0.720118 | P21/n
QUPROL_dfA1847_A1847 | 1.4836 | -104.183 | 0.728713 | C2/c
QUPROL_dfA2383_A2383 | 1.5236 | -104.145 | 0.751444 | P-1
QUPROL_dfA2338_A2338 | 1.4424 | -104.08 | 0.707034 | C2/c
QUPROL_dfA962_A962 | 1.4827 | -104.032 | 0.726257 | P21/c
QUPROL_dfA1260_A1260 | 1.4631 | -103.992 | 0.717349 | C2/c
QUPROL_dfA1115_A1115 | 1.4956 | -103.982 | 0.737714 | P21/n
QUPROL_dfA1406_A1406 | 1.4335 | -103.873 | 0.704667 | C2/n
QUPROL_dfA1430_A1430 | 1.4449 | -103.853 | 0.711087 | P21/n
QUPROL_dfA171_A171 | 1.4219 | -103.85 | 0.696002 | P-1
QUPROL_dfA1794_A1794 | 1.5019 | -103.84 | 0.738035 | P21/n
QUPROL_dfA2077_A2077 | 1.4767 | -103.816 | 0.728304 | Aea2
QUPROL_dfA1008_A1008 | 1.5 | -103.813 | 0.739283 | P-1
QUPROL_dfA764_A764 | 1.5051 | -103.796 | 0.742446 | P21
QUPROL_dfA1216_A1216 | 1.4846 | -103.77 | 0.728836 | C2/c
QUPROL_dfA4283_A4283 | 1.5037 | -103.758 | 0.739164 | P21/c
QUPROL_dfA1189_A1189 | 1.4485 | -103.734 | 0.71158 | P21/c
QUPROL_dfA2165_A2165 | 1.4779 | -103.733 | 0.724445 | P-1
QUPROL_dfA2112_A2112 | 1.4835 | -103.711 | 0.72728 | P21/c
QUPROL_dfA3310_A3310 | 1.4604 | -103.652 | 0.716356 | P21/n
QUPROL_dfA821_A821 | 1.4676 | -103.637 | 0.720224 | P21/c
QUPROL_dfA217_A217 | 1.4819 | -103.603 | 0.729733 | P21/c
QUPROL_dfA1187_A1187 | 1.4855 | -103.593 | 0.730708 | P21/a
QUPROL_dfA1361_A1361 | 1.5138 | -103.559 | 0.743634 | P21/c
QUPROL_dfA1175_A1175 | 1.4857 | -103.557 | 0.729165 | P-1
QUPROL_dfA751_A751 | 1.4922 | -103.557 | 0.732694 | P21/c
QUPROL_dfA2098_A2098 | 1.5043 | -103.495 | 0.739218 | P21/c
QUPROL_dfA1103_A1103 | 1.4669 | -103.456 | 0.721977 | P21/c
QUPROL_dfA3076_A3076 | 1.4723 | -103.395 | 0.722324 | Pbcn
QUPROL_dfA838_A838 | 1.5067 | -103.391 | 0.741753 | P21/c
QUPROL_dfA1446_A1446 | 1.5002 | -103.379 | 0.741227 | Pba2
QUPROL_dfA2970_A2970 | 1.4376 | -103.366 | 0.702212 | P21/c
QUPROL_dfA1523_A1523 | 1.4767 | -103.338 | 0.725863 | P21/c
QUPROL_dfA1445_A1445 | 1.4359 | -103.308 | 0.705388 | P21/c
QUPROL_dfA905_A905 | 1.5168 | -103.273 | 0.746068 | P212121
QUPROL_dfA2191_A2191 | 1.4886 | -103.268 | 0.733566 | Pa
QUPROL_dfA3047_A3047 | 1.4426 | -103.268 | 0.70605 | P21/c
QUPROL_dfA1393_A1393 | 1.4292 | -103.263 | 0.702963 | P21/n
QUPROL_dfA1575_A1575 | 1.4696 | -103.241 | 0.721841 | C2/c
QUPROL_dfA1027_A1027 | 1.4357 | -103.237 | 0.705626 | C2/c
QUPROL_dfA920_A920 | 1.5323 | -103.212 | 0.757495 | P-1
QUPROL_dfA1528_A1528 | 1.412 | -103.188 | 0.69356 | A2/a
QUPROL_dfA2906_A2906 | 1.4557 | -103.117 | 0.713582 | P21
QUPROL_dfA1282_A1282 | 1.4434 | -103.08 | 0.708498 | P21/c
QUPROL_dfA377_A377 | 1.4775 | -103.049 | 0.725113 | P212121
QUPROL_dfA1010_A1010 | 1.461 | -102.97 | 0.716993 | A2/n
QUPROL_dfA2772_A2772 | 1.4566 | -102.929 | 0.714623 | C2/c
QUPROL_dfA1497_A1497 | 1.4766 | -102.928 | 0.727242 | P21/c
QUPROL_dfA3932_A3932 | 1.492 | -102.902 | 0.739794 | P21/c
QUPROL_dfA2319_A2319 | 1.4544 | -102.88 | 0.714485 | P-1
QUPROL_dfA2218_A2218 | 1.4965 | -102.833 | 0.733219 | P21/a
QUPROL_dfA1853_A1853 | 1.4821 | -102.826 | 0.7304 | Pna21
QUPROL_dfA1904_A1904 | 1.4815 | -102.757 | 0.729128 | I2/c
QUPROL_dfA739_A739 | 1.4968 | -102.716 | 0.738447 | P21/a
QUPROL_dfA1334_A1334 | 1.4952 | -102.713 | 0.736527 | P1121
QUPROL_dfA2314_A2314 | 1.4319 | -102.696 | 0.701308 | P21/c
QUPROL_dfA503_A503 | 1.491 | -102.695 | 0.730731 | P21/c
QUPROL_dfA3833_A3833 | 1.4502 | -102.689 | 0.708795 | Fdd2
QUPROL_dfA2671_A2671 | 1.4692 | -102.654 | 0.724854 | P21/n
QUPROL_dfA3221_A3221 | 1.4713 | -102.651 | 0.722994 | P21/c
QUPROL_dfA2719_A2719 | 1.4749 | -102.645 | 0.722628 | P21/c
QUPROL_dfA3836_A3836 | 1.4883 | -102.621 | 0.72908 | P21/c
QUPROL_dfA1222_A1222 | 1.4891 | -102.596 | 0.731799 | P21/a
QUPROL_dfA1518_A1518 | 1.4763 | -102.592 | 0.725855 | P21/c
QUPROL_dfA1392_A1392 | 1.4173 | -102.579 | 0.695925 | P-1
QUPROL_dfA3910_A3910 | 1.478 | -102.557 | 0.722427 | P21/c
QUPROL_dfA4149_A4149 | 1.4793 | -102.54 | 0.725149 | P21/c
QUPROL_dfA3083_A3083 | 1.4873 | -102.518 | 0.362084 | P-1
QUPROL_dfA868_A868 | 1.4912 | -102.443 | 0.732912 | P21/n
QUPROL_dfA2059_A2059 | 1.4299 | -102.412 | 0.703613 | Aa
QUPROL_dfA1226_A1226 | 1.4416 | -102.398 | 0.704666 | P2/c
QUPROL_dfA1400_A1400 | 1.5025 | -102.363 | 0.740801 | P21/n
QUPROL_dfA1834_A1834 | 1.4712 | -102.36 | 0.722931 | P21/n
QUPROL_dfA2158_A2158 | 1.4321 | -102.333 | 0.705234 | Pbca
QUPROL_dfA1564_A1564 | 1.4194 | -102.329 | 0.68968 | Cc
QUPROL_dfA2376_A2376 | 1.4423 | -102.281 | 0.706651 | P21/a
QUPROL_dfA2047_A2047 | 1.4786 | -102.25 | 0.732369 | P21
QUPROL_dfA1666_A1666 | 1.477 | -102.247 | 0.727694 | P21/n
QUPROL_dfA2657_A2657 | 1.4786 | -102.244 | 0.361662 | P-1
QUPROL_dfA2701_A2701 | 1.4976 | -102.238 | 0.738503 | Pbca
QUPROL_dfA3361_A3361 | 1.4354 | -102.231 | 0.703635 | P21/n
QUPROL_dfA3109_A3109 | 1.4325 | -102.219 | 0.703613 | C2/n
QUPROL_dfA4189_A4189 | 1.4847 | -102.216 | 0.728195 | P21
QUPROL_dfA1356_A1356 | 1.441 | -102.179 | 0.705537 | P2/a
QUPROL_dfA2134_A2134 | 1.4003 | -102.173 | 0.687661 | P2/c
QUPROL_dfA3065_A3065 | 1.484 | -102.168 | 0.726659 | C2/c
QUPROL_dfA1621_A1621 | 1.4775 | -102.166 | 0.727541 | A2/n
QUPROL_dfA875_A875 | 1.4772 | -102.166 | 0.725527 | Pbca
QUPROL_dfA291_A291 | 1.4751 | -102.149 | 0.725341 | P21/n
QUPROL_dfA4242_A4242 | 1.5011 | -102.146 | 0.736182 | P21/a
QUPROL_dfA1965_A1965 | 1.4911 | -102.135 | 0.731925 | P21/c
QUPROL_dfA3102_A3102 | 1.4762 | -102.133 | 0.72329 | P21/c
QUPROL_dfA3336_A3336 | 1.4071 | -102.123 | 0.688873 | C2/c
QUPROL_dfA941_A941 | 1.4803 | -102.123 | 0.727014 | P21212
QUPROL_dfA1427_A1427 | 1.4409 | -102.103 | 0.706643 | P21/c
QUPROL_dfA2344_A2344 | 1.4441 | -102.1 | 0.710165 | P21/c
QUPROL_dfA917_A917 | 1.4519 | -102.099 | 0.713224 | I2/a
QUPROL_dfA2540_A2540 | 1.4777 | -102.082 | 0.727818 | P-1
QUPROL_dfA2922_A2922 | 1.5287 | -102.042 | 0.752301 | P21/c
QUPROL_dfA3203_A3203 | 1.4335 | -102.033 | 0.70467 | P21/c
QUPROL_dfA1674_A1674 | 1.4418 | -102.026 | 0.709131 | A2/n
QUPROL_dfA2437_A2437 | 1.4776 | -102.01 | 0.723759 | C2/c
QUPROL_dfA1607_A1607 | 1.4192 | -101.996 | 0.695369 | I2/c
QUPROL_dfA1257_A1257 | 1.4825 | -101.994 | 0.727992 | P21/c
QUPROL_dfA1660_A1660 | 1.471 | -101.984 | 0.724176 | P21/n
QUPROL_dfA3374_A3374 | 1.4877 | -101.943 | 0.731412 | P21/c
QUPROL_dfA1302_A1302 | 1.4869 | -101.942 | 0.726994 | P21/a
QUPROL_dfA1653_A1653 | 1.4714 | -101.916 | 0.725736 | Pca21
QUPROL_dfA1979_A1979 | 1.4819 | -101.892 | 0.72912 | P21/c
QUPROL_dfA1903_A1903 | 1.4901 | -101.873 | 0.737313 | Ic
QUPROL_dfA2477_A2477 | 1.4716 | -101.872 | 0.724723 | P-1
QUPROL_dfA3911_A3911 | 1.4613 | -101.87 | 0.721145 | Pc
QUPROL_dfA715_A715 | 1.5127 | -101.863 | 0.741731 | P21/c
QUPROL_dfA1152_A1152 | 1.4877 | -101.833 | 0.732887 | P21/n
QUPROL_dfA2655_A2655 | 1.4319 | -101.816 | 0.70237 | P21/n
QUPROL_dfA1026_A1026 | 1.4585 | -101.797 | 0.71652 | P21/a
QUPROL_dfA2665_A2665 | 1.493 | -101.784 | 0.737489 | P21/n
QUPROL_dfA1712_A1712 | 1.4805 | -101.759 | 0.729911 | P1
QUPROL_dfA3676_A3676 | 1.5177 | -101.747 | 0.74552 | P21
QUPROL_dfA1098_A1098 | 1.4063 | -101.746 | 0.69125 | C2/c
QUPROL_dfA2244_A2244 | 1.4575 | -101.738 | 0.716527 | P21/n
QUPROL_dfA1405_A1405 | 1.4362 | -101.733 | 0.705859 | I2/c
QUPROL_dfA623_A623 | 1.464 | -101.726 | 0.721259 | A2/n
QUPROL_dfA928_A928 | 1.474 | -101.703 | 0.721616 | Pbcn
QUPROL_dfA2711_A2711 | 1.4483 | -101.695 | 0.710899 | P21/n
QUPROL_dfA1643_A1643 | 1.495 | -101.656 | 0.735342 | P21/c
QUPROL_dfA3491_A3491 | 1.5166 | -101.649 | 0.746471 | P212121
QUPROL_dfA350_A350 | 1.4784 | -101.647 | 0.727517 | Fdd2
QUPROL_dfA3397_A3397 | 1.4744 | -101.621 | 0.728953 | P1
QUPROL_dfA612_A612 | 1.4625 | -101.62 | 0.721286 | A2/n
QUPROL_dfA2730_A2730 | 1.4594 | -101.617 | 0.716789 | P21/n
QUPROL_dfA1102_A1102 | 1.4769 | -101.614 | 0.726293 | P21/a
QUPROL_dfA1499_A1499 | 1.4814 | -101.608 | 0.731603 | P21/n
QUPROL_dfA2862_A2862 | 1.5294 | -101.608 | 0.75028 | P-1
QUPROL_dfA3994_A3994 | 1.4187 | -101.6 | 0.696545 | A2/n
QUPROL_dfA4278_A4278 | 1.4906 | -101.582 | 0.732407 | P212121
QUPROL_dfA3498_A3498 | 1.472 | -101.579 | 0.719365 | P-1
QUPROL_dfA1466_A1466 | 1.491 | -101.577 | 0.734445 | P2111
QUPROL_dfA789_A789 | 1.4722 | -101.538 | 0.724226 | P21/c
QUPROL_dfA2349_A2349 | 1.4709 | -101.531 | 0.725442 | P21
QUPROL_dfA2031_A2031 | 1.4774 | -101.515 | 0.723759 | P21/c
QUPROL_dfA1089_A1089 | 1.4651 | -101.514 | 0.718159 | Pbcn
QUPROL_dfA1125_A1125 | 1.4703 | -101.486 | 0.722125 | C2/c
QUPROL_dfA3962_A3962 | 1.4646 | -101.477 | 0.717456 | P21/n
QUPROL_dfA3362_A3362 | 1.4858 | -101.474 | 0.728393 | P21/a
QUPROL_dfA1522_A1522 | 1.452 | -101.466 | 0.71515 | P21
QUPROL_dfA3965_A3965 | 1.3958 | -101.422 | 0.684356 | I2/a
QUPROL_dfA2266_A2266 | 1.4788 | -101.395 | 0.72798 | P1
QUPROL_dfA2416_A2416 | 1.4778 | -101.392 | 0.728407 | P1
QUPROL_dfA3388_A3388 | 1.4203 | -101.383 | 0.699011 | P2/a
QUPROL_dfA2507_A2507 | 1.4393 | -101.38 | 0.707173 | P21/a
QUPROL_dfA2039_A2039 | 1.5065 | -101.362 | 0.738139 | P21/c
QUPROL_dfA1517_A1517 | 1.5009 | -101.359 | 0.737361 | P21/a
QUPROL_dfA2830_A2830 | 1.4347 | -101.33 | 0.703983 | C2/c
QUPROL_dfA1263_A1263 | 1.5071 | -101.318 | 0.744115 | A2/n
QUPROL_dfA1349_A1349 | 1.4372 | -101.313 | 0.70825 | P21/n
QUPROL_dfA2011_A2011 | 1.4359 | -101.303 | 0.703171 | C2/c
QUPROL_dfA2517_A2517 | 1.4902 | -101.298 | 0.736659 | Cc
QUPROL_dfA3964_A3964 | 1.5238 | -101.28 | 0.749567 | P21
QUPROL_dfA907_A907 | 1.4435 | -101.274 | 0.706593 | P21/c
QUPROL_dfA1128_A1128 | 1.4854 | -101.272 | 0.731626 | P21/c
QUPROL_dfA3458_A3458 | 1.4519 | -101.258 | 0.749458 | Pnma
QUPROL_dfA2317_A2317 | 1.4741 | -101.229 | 0.726915 | Pna21
QUPROL_dfA3349_A3349 | 1.4611 | -101.229 | 0.717051 | P-1
QUPROL_dfA2080_A2080 | 1.4749 | -101.226 | 0.722221 | P21
QUPROL_dfA1562_A1562 | 1.4813 | -101.215 | 0.728076 | P21cn
QUPROL_dfA3404_A3404 | 1.4913 | -101.204 | 0.733496 | P2111
QUPROL_dfA2226_A2226 | 1.5074 | -101.171 | 0.743012 | P21/c
QUPROL_dfA853_A853 | 1.454 | -101.165 | 0.716271 | I2/a
QUPROL_dfA1480_A1480 | 1.5178 | -101.129 | 0.748643 | P212121
QUPROL_dfA2135_A2135 | 1.4665 | -101.112 | 0.720614 | P21/c
QUPROL_dfA2221_A2221 | 1.4524 | -101.11 | 0.712767 | P21ca
QUPROL_dfA1788_A1788 | 1.4814 | -101.102 | 0.733772 | P21/c
QUPROL_dfA3152_A3152 | 1.4443 | -101.089 | 0.70875 | Fdd2
QUPROL_dfA2323_A2323 | 1.4676 | -101.076 | 0.722724 | P212121
QUPROL_dfA2908_A2908 | 1.4526 | -101.072 | 0.712691 | P21/n
QUPROL_dfA2526_A2526 | 1.5018 | -101.064 | 0.739098 | P212121
QUPROL_dfA3710_A3710 | 1.4438 | -101.032 | 0.703321 | P-421c
QUPROL_dfA4026_A4026 | 1.4641 | -101.01 | 0.358133 | P-1
QUPROL_dfA1717_A1717 | 1.4729 | -100.999 | 0.725984 | Pna21
QUPROL_dfA2513_A2513 | 1.4534 | -100.99 | 0.713592 | P212121
QUPROL_dfA251_A251 | 1.4876 | -100.988 | 0.732933 | Pna21
QUPROL_dfA3501_A3501 | 1.4471 | -100.981 | 0.712005 | Pba2
QUPROL_dfA2879_A2879 | 1.4744 | -100.977 | 0.724854 | P21ca
QUPROL_dfA4232_A4232 | 1.4453 | -100.968 | 0.0907978 | Pm
QUPROL_dfA1520_A1520 | 1.5012 | -100.958 | 0.741466 | P-1
QUPROL_dfA3006_A3006 | 1.4682 | -100.953 | 0.722338 | C2/c
QUPROL_dfA2560_A2560 | 1.481 | -100.938 | 0.728429 | P21/n
QUPROL_dfA813_A813 | 1.4644 | -100.934 | 0.721256 | Pna21
QUPROL_dfA4216_A4216 | 1.4008 | -100.903 | 0.687595 | P21/n
QUPROL_dfA1211_A1211 | 1.497 | -100.901 | 0.738022 | Ia
QUPROL_dfA1075_A1075 | 1.459 | -100.882 | 0.719661 | Pbca
QUPROL_dfA2328_A2328 | 1.534 | -100.881 | 0.754015 | P21/a
QUPROL_dfA3159_A3159 | 1.4711 | -100.865 | 0.715536 | P-1
QUPROL_dfA3659_A3659 | 1.5167 | -100.855 | 0.748919 | P212121
QUPROL_dfA3345_A3345 | 1.4669 | -100.846 | 0.713562 | P21/m
QUPROL_dfA2738_A2738 | 1.4769 | -100.795 | 0.726396 | Fdd2
QUPROL_dfA2470_A2470 | 1.4448 | -100.75 | 0.713594 | Pbca
QUPROL_dfA2408_A2408 | 1.4755 | -100.749 | 0.725058 | P21/n
QUPROL_dfA3154_A3154 | 1.4911 | -100.723 | 0.733938 | Fdd2
QUPROL_dfA973_A973 | 1.484 | -100.721 | 0.731453 | Pbca
QUPROL_dfA1560_A1560 | 1.4458 | -100.707 | 0.713012 | P21/a
QUPROL_dfA3825_A3825 | 1.4947 | -100.703 | 0.736665 | Ia
QUPROL_dfA2029_A2029 | 1.4793 | -100.699 | 0.726334 | P21/n
QUPROL_dfA1271_A1271 | 1.4929 | -100.677 | 0.734026 | Fdd2
QUPROL_dfA2995_A2995 | 1.4756 | -100.648 | 0.72681 | Fdd2
QUPROL_dfA1141_A1141 | 1.3757 | -100.641 | 0.675303 | P21/c
QUPROL_dfA2965_A2965 | 1.4682 | -100.59 | 0.725943 | P21/c
QUPROL_dfA3873_A3873 | 1.4081 | -100.581 | 0.69095 | P21/c
QUPROL_dfA3862_A3862 | 1.4834 | -100.577 | 0.729667 | P-1
QUPROL_dfA2588_A2588 | 1.4866 | -100.562 | 0.730216 | P21/n
QUPROL_dfA3607_A3607 | 1.4757 | -100.5 | 0.727291 | P21/c
QUPROL_dfA1936_A1936 | 1.4988 | -100.498 | 0.741217 | P21/n
QUPROL_dfA2997_A2997 | 1.4859 | -100.484 | 0.730918 | P21/c
QUPROL_dfA3081_A3081 | 1.4723 | -100.48 | 0.725842 | A2/n
QUPROL_dfA4017_A4017 | 1.5089 | -100.456 | 0.743259 | P-1
QUPROL_dfA4073_A4073 | 1.4953 | -100.454 | 0.737417 | P21/n
QUPROL_dfA3815_A3815 | 1.5027 | -100.447 | 0.734762 | P21/c
QUPROL_dfA2486_A2486 | 1.4979 | -100.441 | 0.736209 | P21/c
QUPROL_dfA3655_A3655 | 1.4441 | -100.431 | 0.709497 | A2/a
QUPROL_dfA2548_A2548 | 1.4727 | -100.379 | 0.724048 | P21/n
QUPROL_dfA557_A557 | 1.5206 | -100.372 | 0.748869 | P21/n
QUPROL_dfA3835_A3835 | 1.4058 | -100.367 | 0.691047 | C2/c
QUPROL_dfA3054_A3054 | 1.4474 | -100.355 | 0.707271 | I2/a
QUPROL_dfA2598_A2598 | 1.5092 | -100.345 | 0.742867 | P-1
QUPROL_dfA3988_A3988 | 1.4266 | -100.34 | 0.702867 | P2/n11
QUPROL_dfA1444_A1444 | 1.5021 | -100.328 | 0.738056 | P21/n
QUPROL_dfA3756_A3756 | 1.4586 | -100.31 | 0.718879 | P21/a
QUPROL_dfA3950_A3950 | 1.4992 | -100.296 | 0.739751 | P21/a
QUPROL_dfA3032_A3032 | 1.4049 | -100.295 | 0.689078 | A2/n
QUPROL_dfA1909_A1909 | 1.4582 | -100.292 | 0.717622 | P21/c
QUPROL_dfA2703_A2703 | 1.4824 | -100.263 | 0.727285 | P21/n
QUPROL_dfA1512_A1512 | 1.4724 | -100.255 | 0.726423 | Pna21
QUPROL_dfA4160_A4160 | 1.4854 | -100.247 | 0.729057 | P21/n
QUPROL_dfA2428_A2428 | 1.466 | -100.24 | 0.720152 | P21/a
QUPROL_dfA3847_A3847 | 1.4685 | -100.236 | 0.718277 | P21/c
QUPROL_dfA2499_A2499 | 1.5026 | -100.23 | 0.739406 | P21/n
QUPROL_dfA3529_A3529 | 1.4757 | -100.221 | 0.724727 | C2/c
QUPROL_dfA3813_A3813 | 1.5107 | -100.211 | 0.745316 | P21/a
QUPROL_dfA2479_A2479 | 1.4749 | -100.21 | 0.725035 | Pca21
QUPROL_dfA3488_A3488 | 1.4607 | -100.183 | 0.718617 | Pna21
QUPROL_dfA969_A969 | 1.4856 | -100.182 | 0.731624 | P21/n
QUPROL_dfA3930_A3930 | 1.4636 | -100.177 | 0.722662 | Pbca
QUPROL_dfA2203_A2203 | 1.4541 | -100.17 | 0.359281 | P21/m
QUPROL_dfA2122_A2122 | 1.4765 | -100.166 | 0.726932 | Pna21
QUPROL_dfA1889_A1889 | 1.4642 | -100.145 | 0.717481 | Pbca
QUPROL_dfA2888_A2888 | 1.5131 | -100.123 | 0.745228 | P21/a
QUPROL_dfA2530_A2530 | 1.487 | -100.093 | 0.731661 | Pbc21
QUPROL_dfA1696_A1696 | 1.4717 | -100.084 | 0.724589 | Pna21
QUPROL_dfA3479_A3479 | 1.3496 | -100.081 | 0.661424 | P21/n
QUPROL_dfA3089_A3089 | 1.4435 | -100.073 | 0.708521 | I2/a
QUPROL_dfA2852_A2852 | 1.4639 | -100.071 | 0.719132 | P21/n
QUPROL_dfA3101_A3101 | 1.4718 | -100.07 | 0.723813 | P21/b11
QUPROL_dfA1233_A1233 | 1.453 | -100.069 | 0.71481 | P42/n
QUPROL_dfA2737_A2737 | 1.4871 | -100.066 | 0.72636 | P-1
QUPROL_dfA1221_A1221 | 1.4579 | -100.061 | 0.716386 | P21/n
QUPROL_dfA3839_A3839 | 1.4597 | -100.048 | 0.718175 | Pc
QUPROL_dfA2363_A2363 | 1.4198 | -100.034 | 0.696456 | P21/n
QUPROL_dfA2904_A2904 | 1.501 | -100.032 | 0.740791 | P21/c
QUPROL_dfA3356_A3356 | 1.4806 | -100.029 | 0.728367 | P21/n
QUPROL_dfA2784_A2784 | 1.4535 | -100.028 | 0.714563 | P21/c
QUPROL_dfA2872_A2872 | 1.4535 | -100.026 | 0.715232 | Fdd2
QUPROL_dfA4310_A4310 | 1.4549 | -100.008 | 0.71448 | A2/n
QUPROL_dfA2827_A2827 | 1.4824 | -100.004 | 0.728934 | P-1
QUPROL_dfA4266_A4266 | 1.4602 | -99.984 | 0.715613 | P21/c
QUPROL_dfA1044_A1044 | 1.4497 | -99.958 | 0.711432 | P42/n
QUPROL_dfA4217_A4217 | 1.4532 | -99.916 | 0.711368 | Fdd2
QUPROL_dfA2686_A2686 | 1.494 | -99.905 | 0.7353 | Pbca
QUPROL_dfA2214_A2214 | 1.4471 | -99.899 | 0.7045 | P21/c
QUPROL_dfA3502_A3502 | 1.4431 | -99.889 | 0.708824 | P2/c
QUPROL_dfA3651_A3651 | 1.5154 | -99.884 | 0.745747 | P21/n
QUPROL_dfA1537_A1537 | 1.4345 | -99.874 | 0.703741 | P21/c
QUPROL_dfA1090_A1090 | 1.4371 | -99.871 | 0.70743 | P42/n
QUPROL_dfA3468_A3468 | 1.4826 | -99.862 | 0.728944 | Pc
QUPROL_dfA1611_A1611 | 1.4753 | -99.85 | 0.726191 | C2/c
QUPROL_dfA1150_A1150 | 1.465 | -99.849 | 0.719471 | P21/c
QUPROL_dfA2779_A2779 | 1.4819 | -99.849 | 0.73386 | Pc
QUPROL_dfA1362_A1362 | 1.5237 | -99.842 | 0.752632 | P21/c
QUPROL_dfA2735_A2735 | 1.439 | -99.835 | 0.70656 | P2/a
QUPROL_dfA2274_A2274 | 1.4582 | -99.833 | 0.71547 | P1121/n
QUPROL_dfA4099_A4099 | 1.3867 | -99.829 | 0.68241 | P21/c
QUPROL_dfA2704_A2704 | 1.5053 | -99.806 | 0.740997 | P212121
QUPROL_dfA2944_A2944 | 1.4586 | -99.785 | 0.716405 | Cc
QUPROL_dfA3114_A3114 | 1.481 | -99.785 | 0.726325 | Pbca
QUPROL_dfA3228_A3228 | 1.4983 | -99.783 | 0.738545 | P21/n
QUPROL_dfA3722_A3722 | 1.4376 | -99.77 | 0.703142 | Fdd2
QUPROL_dfA4213_A4213 | 1.3255 | -99.77 | 0.647895 | P-3
QUPROL_dfA3660_A3660 | 1.4806 | -99.764 | 0.728388 | P-1
QUPROL_dfA2796_A2796 | 1.5147 | -99.758 | 0.750211 | Pbca
QUPROL_dfA1883_A1883 | 1.4601 | -99.757 | 0.718925 | P21/c
QUPROL_dfA3338_A3338 | 1.4707 | -99.756 | 0.726027 | P21/n
QUPROL_dfA4337_A4337 | 1.1946 | -99.724 | 0.586491 | C2/c
QUPROL_dfA2492_A2492 | 1.4945 | -99.705 | 0.73274 | P21212
QUPROL_dfA2758_A2758 | 1.4721 | -99.663 | 0.723801 | I2/a
QUPROL_dfA2131_A2131 | 1.4454 | -99.651 | 0.712311 | Pna21
QUPROL_dfA3891_A3891 | 1.4246 | -99.64 | 0.700043 | P21/c
QUPROL_dfA2866_A2866 | 1.469 | -99.631 | 0.721123 | P21/n
QUPROL_dfA3444_A3444 | 1.1897 | -99.622 | 0.584473 | C2/c
QUPROL_dfA3760_A3760 | 1.4441 | -99.617 | 0.7083 | P-1
QUPROL_dfA2283_A2283 | 1.4901 | -99.613 | 0.732932 | Pna21
QUPROL_dfA2717_A2717 | 1.5035 | -99.607 | 0.740319 | P21/n
QUPROL_dfA1751_A1751 | 1.3737 | -99.58 | 0.675671 | C2/n
QUPROL_dfA4050_A4050 | 1.4588 | -99.572 | 0.711419 | P-1
QUPROL_dfA1715_A1715 | 1.4606 | -99.559 | 0.715208 | P21/c
QUPROL_dfA3704_A3704 | 1.4302 | -99.555 | 0.703658 | I41/a
QUPROL_dfA1577_A1577 | 1.4099 | -99.548 | 0.693672 | P21/n
QUPROL_dfA1292_A1292 | 1.4971 | -99.538 | 0.734388 | P21/c
QUPROL_dfA3435_A3435 | 1.4555 | -99.521 | 0.715602 | P21/n
QUPROL_dfA3828_A3828 | 1.4547 | -99.52 | 0.713319 | P-1
QUPROL_dfA953_A953 | 1.4397 | -99.492 | 0.706857 | P21/c
QUPROL_dfA3981_A3981 | 1.4388 | -99.489 | 0.706889 | P21/n
QUPROL_dfA2959_A2959 | 1.534 | -99.465 | 0.754792 | P-1
QUPROL_dfA4188_A4188 | 1.4673 | -99.465 | 0.720132 | P-1
QUPROL_dfA2667_A2667 | 1.465 | -99.463 | 0.722007 | Pna21
QUPROL_dfA3456_A3456 | 1.4579 | -99.458 | 0.717318 | Fdd2
QUPROL_dfA4112_A4112 | 1.4626 | -99.445 | 0.720715 | Cc
QUPROL_dfA2141_A2141 | 1.41 | -99.434 | 0.692787 | I41/a
QUPROL_dfA1031_A1031 | 1.4957 | -99.421 | 0.734425 | Pbca
QUPROL_dfA1054_A1054 | 1.4372 | -99.419 | 0.706098 | Pba2
QUPROL_dfA2391_A2391 | 1.4734 | -99.381 | 0.726248 | P212121
QUPROL_dfA4109_A4109 | 1.5032 | -99.354 | 0.742028 | P-1
QUPROL_dfA2842_A2842 | 1.5176 | -99.323 | 0.747973 | C2/n
QUPROL_dfA1265_A1265 | 1.4353 | -99.321 | 0.701703 | I2
QUPROL_dfA4293_A4293 | 1.4657 | -99.309 | 0.719659 | Pbcn
QUPROL_dfA1914_A1914 | 1.4804 | -99.296 | 0.728144 | P212121
QUPROL_dfA3304_A3304 | 1.4649 | -99.268 | 0.717309 | P-1
QUPROL_dfA3970_A3970 | 1.439 | -99.264 | 0.702011 | Pnma
QUPROL_dfA2622_A2622 | 1.4857 | -99.231 | 0.729947 | Pbca
QUPROL_dfA4086_A4086 | 1.4204 | -99.22 | 0.693161 | P21/c
QUPROL_dfA1790_A1790 | 1.4712 | -99.214 | 0.722291 | C2/c
QUPROL_dfA3713_A3713 | 1.4279 | -99.199 | 0.700315 | P21/c
QUPROL_dfA3200_A3200 | 1.465 | -99.186 | 0.719789 | P212121
QUPROL_dfA1744_A1744 | 1.4223 | -99.18 | 0.69968 | I-4
QUPROL_dfA3517_A3517 | 1.4637 | -99.179 | 0.718525 | P-1
QUPROL_dfA1675_A1675 | 1.4391 | -99.177 | 0.702821 | P1121
QUPROL_dfA3899_A3899 | 1.4472 | -99.175 | 0.707003 | P21/m
QUPROL_dfA2762_A2762 | 1.4974 | -99.163 | 0.739324 | P212121
QUPROL_dfA3601_A3601 | 1.4417 | -99.116 | 0.708145 | Aea2
QUPROL_dfA3945_A3945 | 1.4819 | -99.077 | 0.728574 | A2/a
QUPROL_dfA3216_A3216 | 1.4478 | -99.042 | 0.712246 | P21212
QUPROL_dfA3306_A3306 | 1.3813 | -98.962 | 0.674512 | P21/c
QUPROL_dfA4330_A4330 | 1.4702 | -98.945 | 0.722234 | I2/a
QUPROL_dfA1220_A1220 | 1.4264 | -98.936 | 0.702616 | I41/a
QUPROL_dfA3031_A3031 | 1.4808 | -98.918 | 0.728082 | P21/c
QUPROL_dfA3810_A3810 | 1.5022 | -98.904 | 0.741413 | P21/c
QUPROL_dfA2967_A2967 | 1.4395 | -98.889 | 0.711429 | P21
QUPROL_dfA3616_A3616 | 1.4678 | -98.884 | 0.721042 | P21/c
QUPROL_dfA3286_A3286 | 1.4275 | -98.869 | 0.698496 | P21/a
QUPROL_dfA2652_A2652 | 1.457 | -98.862 | 0.7176 | Fdd2
QUPROL_dfA2768_A2768 | 1.4948 | -98.837 | 0.736998 | P21/c
QUPROL_dfA3153_A3153 | 1.4478 | -98.821 | 0.712872 | Cc
QUPROL_dfA2147_A2147 | 1.5094 | -98.783 | 0.74368 | P21/c
QUPROL_dfA3209_A3209 | 1.4242 | -98.782 | 0.698265 | C2/c
QUPROL_dfA1649_A1649 | 1.446 | -98.76 | 0.709847 | Fdd2
QUPROL_dfA1954_A1954 | 1.4317 | -98.739 | 0.704899 | P21/a
QUPROL_dfA3619_A3619 | 1.2049 | -98.738 | 0.593395 | P-1
QUPROL_dfA2753_A2753 | 1.4503 | -98.734 | 0.714265 | P21/c
QUPROL_dfA2101_A2101 | 1.4294 | -98.721 | 0.703977 | Pbcn
QUPROL_dfA995_A995 | 1.502 | -98.66 | 0.740882 | P21/n
QUPROL_dfA2985_A2985 | 1.4646 | -98.65 | 0.723348 | P21/c
QUPROL_dfA4175_A4175 | 1.4311 | -98.623 | 0.702627 | P21/a
QUPROL_dfA3227_A3227 | 1.4252 | -98.607 | 0.695173 | P21/n
QUPROL_dfA3318_A3318 | 1.4607 | -98.599 | 0.714826 | Pbca
QUPROL_dfA3876_A3876 | 1.4453 | -98.589 | 0.708995 | Fdd2
QUPROL_dfA2066_A2066 | 1.3999 | -98.584 | 0.690344 | P42/n
QUPROL_dfA2817_A2817 | 1.44 | -98.562 | 0.707303 | Fdd2
QUPROL_dfA4022_A4022 | 1.4508 | -98.547 | 0.713245 | Pba2
QUPROL_dfA3625_A3625 | 1.4958 | -98.538 | 0.735571 | P21/n
QUPROL_dfA3342_A3342 | 1.4651 | -98.534 | 0.719551 | C2/c
QUPROL_dfA3110_A3110 | 1.4249 | -98.53 | 0.702296 | Pna21
QUPROL_dfA1792_A1792 | 1.4456 | -98.521 | 0.710953 | Fdd2
QUPROL_dfA3869_A3869 | 1.4323 | -98.512 | 0.707896 | P21
QUPROL_dfA3483_A3483 | 1.4822 | -98.499 | 0.729057 | C2/c
QUPROL_dfA4078_A4078 | 1.5118 | -98.493 | 0.744609 | P21/c
QUPROL_dfA3605_A3605 | 1.4275 | -98.485 | 0.703882 | I2/c
QUPROL_dfA3236_A3236 | 1.4798 | -98.456 | 0.728702 | P21/a
QUPROL_dfA4167_A4167 | 1.4966 | -98.444 | 0.737168 | P21/n
QUPROL_dfA3774_A3774 | 1.4389 | -98.43 | 0.704394 | P-1
QUPROL_dfA2998_A2998 | 1.4775 | -98.419 | 0.728013 | Cn
QUPROL_dfA4282_A4282 | 1.4864 | -98.413 | 0.729985 | P21/c
QUPROL_dfA3328_A3328 | 1.4731 | -98.403 | 0.723581 | P21/n
QUPROL_dfA3010_A3010 | 1.4277 | -98.38 | 0.702075 | P-1
QUPROL_dfA3565_A3565 | 1.4244 | -98.345 | 0.352482 | P21/m
QUPROL_dfA4054_A4054 | 1.4867 | -98.313 | 0.731939 | C2/n
QUPROL_dfA1899_A1899 | 1.4422 | -98.298 | 0.708617 | P21/n
QUPROL_dfA3563_A3563 | 1.431 | -98.279 | 0.703848 | P21/c
QUPROL_dfA4010_A4010 | 1.3975 | -98.275 | 0.689406 | R-3
QUPROL_dfA3027_A3027 | 1.4992 | -98.266 | 0.735948 | P21/c
QUPROL_dfA3530_A3530 | 1.3905 | -98.235 | 0.682724 | P21/n
QUPROL_dfA3714_A3714 | 1.3956 | -98.205 | 0.682264 | I2
QUPROL_dfA4237_A4237 | 1.4187 | -98.202 | 0.694861 | P21
QUPROL_dfA1158_A1158 | 1.4235 | -98.195 | 0.699815 | I41/a
QUPROL_dfA3921_A3921 | 1.4131 | -98.188 | 0.694007 | P21221
QUPROL_dfA1004_A1004 | 1.4768 | -98.186 | 0.728187 | Pbca
QUPROL_dfA3628_A3628 | 1.4841 | -98.179 | 0.729651 | Pbc21
QUPROL_dfA2942_A2942 | 1.4476 | -98.171 | 0.710707 | A2/n
QUPROL_dfA3850_A3850 | 1.5152 | -98.169 | 0.746125 | P21/n
QUPROL_dfA2227_A2227 | 1.4455 | -98.09 | 0.710811 | I-4
QUPROL_dfA4317_A4317 | 1.4047 | -98.085 | 0.690637 | P212121
QUPROL_dfA3381_A3381 | 1.4383 | -98.084 | 0.709445 | Aea2
QUPROL_dfA1435_A1435 | 1.5112 | -98.08 | 0.743167 | P21/c
QUPROL_dfA4161_A4161 | 1.4202 | -98.069 | 0.702607 | P-1
QUPROL_dfA4238_A4238 | 1.5063 | -98.06 | 0.742036 | P21/c
QUPROL_dfA4290_A4290 | 1.4378 | -98.054 | 0.706979 | P21/c
QUPROL_dfA2811_A2811 | 1.4738 | -98.032 | 0.723079 | Pbca
QUPROL_dfA2584_A2584 | 1.4659 | -98.008 | 0.721932 | P212121
QUPROL_dfA1372_A1372 | 1.4923 | -98.003 | 0.73542 | Pc
QUPROL_dfA3890_A3890 | 1.4865 | -98 | 0.729538 | P21
QUPROL_dfA2661_A2661 | 1.4117 | -97.99 | 0.692854 | C2/c
QUPROL_dfA3312_A3312 | 1.4935 | -97.985 | 0.739361 | P21/n
QUPROL_dfA1133_A1133 | 1.4805 | -97.965 | 0.729558 | Pna21
QUPROL_dfA3321_A3321 | 1.4961 | -97.964 | 0.736151 | P212121
QUPROL_dfA988_A988 | 1.4927 | -97.962 | 0.739017 | P21
QUPROL_dfA3282_A3282 | 1.4264 | -97.948 | 0.70252 | Pca21
QUPROL_dfA2397_A2397 | 1.4617 | -97.869 | 0.721582 | Pccn
QUPROL_dfA4276_A4276 | 1.4659 | -97.866 | 0.72261 | Aea2
QUPROL_dfA2022_A2022 | 1.4158 | -97.859 | 0.696407 | I41/a
QUPROL_dfA2493_A2493 | 1.4497 | -97.838 | 0.712276 | P21/n
QUPROL_dfA2340_A2340 | 1.4359 | -97.806 | 0.706025 | P212121
QUPROL_dfA2760_A2760 | 1.4843 | -97.794 | 0.732818 | A2/n
QUPROL_dfA4148_A4148 | 1.3881 | -97.793 | 0.681343 | A2/n
QUPROL_dfA3046_A3046 | 1.4295 | -97.774 | 0.700612 | C2
QUPROL_dfA4221_A4221 | 1.4164 | -97.747 | 0.698454 | P21212
QUPROL_dfA3640_A3640 | 1.5047 | -97.745 | 0.74302 | P21
QUPROL_dfA1592_A1592 | 1.5123 | -97.725 | 0.747824 | C2/c
QUPROL_dfA1644_A1644 | 1.4873 | -97.71 | 0.727878 | P21/c
QUPROL_dfA4204_A4204 | 1.1827 | -97.694 | 0.579014 | P21/c
QUPROL_dfA2557_A2557 | 1.4027 | -97.69 | 0.692847 | P2/n
QUPROL_dfA1508_A1508 | 1.438 | -97.684 | 0.708562 | I-4
QUPROL_dfA2964_A2964 | 1.3657 | -97.682 | 0.671067 | P4/n
QUPROL_dfA3670_A3670 | 1.4611 | -97.671 | 0.719775 | Cmce
QUPROL_dfA3661_A3661 | 1.4609 | -97.666 | 0.71954 | P21
QUPROL_dfA3726_A3726 | 1.487 | -97.652 | 0.369142 | P-1
QUPROL_dfA4315_A4315 | 1.3804 | -97.647 | 0.679275 | I-4
QUPROL_dfA2855_A2855 | 1.4298 | -97.625 | 0.702055 | P21/c
QUPROL_dfA3148_A3148 | 1.4689 | -97.614 | 0.722429 | P212121
QUPROL_dfA4036_A4036 | 1.3941 | -97.593 | 0.685912 | Pbca
QUPROL_dfA2977_A2977 | 1.4293 | -97.589 | 0.704214 | P21/n
QUPROL_dfA4183_A4183 | 1.4961 | -97.571 | 0.735376 | P-1
QUPROL_dfA2585_A2585 | 1.4504 | -97.551 | 0.7138 | Pna21
QUPROL_dfA1727_A1727 | 1.474 | -97.549 | 0.723702 | P4/n
QUPROL_dfA2993_A2993 | 1.4461 | -97.549 | 0.711559 | Pbca
QUPROL_dfA2841_A2841 | 1.4036 | -97.536 | 0.691509 | I41/a
QUPROL_dfA1021_A1021 | 1.4575 | -97.518 | 0.721607 | P42/n
QUPROL_dfA1063_A1063 | 1.4771 | -97.518 | 0.72741 | Pna21
QUPROL_dfA4307_A4307 | 1.4394 | -97.514 | 0.712173 | I41/a
QUPROL_dfA3163_A3163 | 1.4647 | -97.494 | 0.71987 | P21/n
QUPROL_dfA3307_A3307 | 1.4186 | -97.472 | 0.700322 | P21
QUPROL_dfA2724_A2724 | 1.4623 | -97.453 | 0.720217 | C2/n
QUPROL_dfA3793_A3793 | 1.4566 | -97.403 | 0.719774 | Pbca
QUPROL_dfA3551_A3551 | 1.4295 | -97.393 | 0.702859 | A2/a
QUPROL_dfA4098_A4098 | 1.3848 | -97.369 | 0.681807 | I41/a
QUPROL_dfA3705_A3705 | 1.412 | -97.364 | 0.695444 | P21/a
QUPROL_dfA2063_A2063 | 1.4316 | -97.343 | 0.703916 | C2/c
QUPROL_dfA4206_A4206 | 1.5083 | -97.303 | 0.742099 | P-1
QUPROL_dfA2115_A2115 | 1.455 | -97.298 | 0.716333 | P21/n
QUPROL_dfA888_A888 | 1.4406 | -97.296 | 0.708644 | I41/a
QUPROL_dfA2720_A2720 | 1.4309 | -97.277 | 0.702353 | P21/a
QUPROL_dfA3686_A3686 | 1.4773 | -97.252 | 0.726394 | P21/c
QUPROL_dfA2172_A2172 | 1.3966 | -97.223 | 0.68531 | P21
QUPROL_dfA1897_A1897 | 1.51 | -97.189 | 0.745041 | C2/c
QUPROL_dfA1458_A1458 | 1.4626 | -97.174 | 0.721012 | Pc
QUPROL_dfA2567_A2567 | 1.4008 | -97.163 | 0.686638 | P4/n
QUPROL_dfA1768_A1768 | 1.4969 | -97.12 | 0.739493 | P212121
QUPROL_dfA2951_A2951 | 1.3455 | -97.05 | 0.659121 | R-3
QUPROL_dfA4118_A4118 | 1.4535 | -97.028 | 0.71536 | Pbca
QUPROL_dfA3669_A3669 | 1.4446 | -96.941 | 0.711169 | Pna21
QUPROL_dfA4184_A4184 | 1.4533 | -96.923 | 0.715351 | I2/c
QUPROL_dfA1448_A1448 | 1.4561 | -96.92 | 0.716565 | P21/c
QUPROL_dfA2178_A2178 | 1.4785 | -96.899 | 0.726735 | Fdd2
QUPROL_dfA3524_A3524 | 1.4811 | -96.895 | 0.728843 | Pna21
QUPROL_dfA3682_A3682 | 1.4954 | -96.874 | 0.73716 | Pna21
QUPROL_dfA3845_A3845 | 1.5087 | -96.861 | 0.74501 | Fdd2
QUPROL_dfA3453_A3453 | 1.4462 | -96.822 | 0.710545 | P212121
QUPROL_dfA3782_A3782 | 1.3898 | -96.815 | 0.684696 | P42/n
QUPROL_dfA2953_A2953 | 1.5084 | -96.808 | 0.742094 | Pna21
QUPROL_dfA2361_A2361 | 1.4341 | -96.799 | 0.707853 | Pca21
QUPROL_dfA1762_A1762 | 1.4488 | -96.778 | 0.711657 | A2/a
QUPROL_dfA3024_A3024 | 1.411 | -96.762 | 0.691503 | C2/n
QUPROL_dfA2962_A2962 | 1.4872 | -96.702 | 0.732828 | Pna21
QUPROL_dfA2285_A2285 | 1.4706 | -96.615 | 0.723276 | Fdd2
QUPROL_dfA2568_A2568 | 1.4374 | -96.594 | 0.709077 | P21/n
QUPROL_dfA3149_A3149 | 1.4919 | -96.566 | 0.734768 | P212121
QUPROL_dfA4028_A4028 | 1.4534 | -96.539 | 0.720486 | Pc
QUPROL_dfA2920_A2920 | 1.4165 | -96.525 | 0.69526 | C2/c
QUPROL_dfA2935_A2935 | 1.4793 | -96.514 | 0.72826 | A2/n
QUPROL_dfA4157_A4157 | 1.4105 | -96.475 | 0.692988 | Cc
QUPROL_dfA3919_A3919 | 1.3971 | -96.438 | 0.689289 | Cc
QUPROL_dfA2269_A2269 | 1.4413 | -96.437 | 0.707846 | Pccn
QUPROL_dfA2640_A2640 | 1.4785 | -96.368 | 0.725634 | A2/a
QUPROL_dfA2641_A2641 | 1.4618 | -96.358 | 0.718871 | Pbca
QUPROL_dfA1843_A1843 | 1.463 | -96.347 | 0.719553 | Pnma
QUPROL_dfA3484_A3484 | 1.4524 | -96.346 | 0.710463 | P21/n
QUPROL_dfA4272_A4272 | 1.4829 | -96.324 | 0.730631 | Pna21
QUPROL_dfA4320_A4320 | 1.4713 | -96.285 | 0.723957 | P21/n
QUPROL_dfA3385_A3385 | 1.4317 | -96.27 | 0.70332 | I41/a
QUPROL_dfA2392_A2392 | 1.495 | -96.249 | 0.739084 | Pca21
QUPROL_dfA4249_A4249 | 1.4832 | -96.242 | 0.728727 | Pbc21
QUPROL_dfA2926_A2926 | 1.468 | -96.212 | 0.71953 | Pbc21
QUPROL_dfA3795_A3795 | 1.4355 | -96.208 | 0.711283 | P21/c
QUPROL_dfA3639_A3639 | 1.4695 | -96.157 | 0.725006 | Pna21
QUPROL_dfA2009_A2009 | 1.484 | -96.125 | 0.735692 | Pc
QUPROL_dfA2450_A2450 | 1.4742 | -96.115 | 0.727536 | Pc21n
QUPROL_dfA1105_A1105 | 1.5213 | -96.114 | 0.753689 | Pca21
QUPROL_dfA3091_A3091 | 1.4453 | -96.081 | 0.71287 | Pna21
QUPROL_dfA3665_A3665 | 1.4624 | -96.079 | 0.718874 | P21/c
QUPROL_dfA3851_A3851 | 1.3795 | -96.02 | 0.678281 | P21221
QUPROL_dfA3052_A3052 | 1.4718 | -95.995 | 0.723183 | I2/c
QUPROL_dfA4131_A4131 | 1.5077 | -95.993 | 0.741623 | A2/a
QUPROL_dfA2781_A2781 | 1.4207 | -95.966 | 0.700685 | A2/n
QUPROL_dfA4104_A4104 | 1.484 | -95.952 | 0.7287 | I2/c
QUPROL_dfA3642_A3642 | 1.4167 | -95.91 | 0.702728 | Pc
QUPROL_dfA3594_A3594 | 1.484 | -95.902 | 0.73485 | P21/c
QUPROL_dfA3034_A3034 | 1.508 | -95.901 | 0.742436 | P21/n
QUPROL_dfA4302_A4302 | 1.4266 | -95.802 | 0.701527 | C2/c
QUPROL_dfA2228_A2228 | 1.4474 | -95.798 | 0.706209 | Pnma
QUPROL_dfA3772_A3772 | 1.4162 | -95.785 | 0.695583 | C2
QUPROL_dfA1927_A1927 | 1.4766 | -95.72 | 0.725034 | C2/c
QUPROL_dfA4284_A4284 | 1.4681 | -95.665 | 0.721123 | C2/c
QUPROL_dfA3043_A3043 | 1.4021 | -95.602 | 0.689532 | C2/c
QUPROL_dfA3289_A3289 | 1.4115 | -95.48 | 0.693657 | P21/n
QUPROL_dfA3019_A3019 | 1.4799 | -95.409 | 0.730805 | P21/n
QUPROL_dfA3610_A3610 | 1.4039 | -95.409 | 0.690297 | I-4
QUPROL_dfA2746_A2746 | 1.4457 | -95.286 | 0.710787 | I2/a
QUPROL_dfA4110_A4110 | 1.4691 | -95.281 | 0.721424 | C2/n
QUPROL_dfA3291_A3291 | 1.4228 | -95.221 | 0.702859 | P21/c
QUPROL_dfA2356_A2356 | 1.3015 | -95.217 | 0.641806 | P4/n
QUPROL_dfA3137_A3137 | 1.4374 | -95.193 | 0.704347 | P21cn
QUPROL_dfA4335_A4335 | 1.448 | -95.16 | 0.713959 | P21/n
QUPROL_dfA3724_A3724 | 1.2131 | -95.128 | 0.595375 | C2/c
QUPROL_dfA3856_A3856 | 1.447 | -95.086 | 0.712144 | A2/a
QUPROL_dfA3712_A3712 | 1.4504 | -95.028 | 0.714301 | P21/n
QUPROL_dfA2534_A2534 | 1.4105 | -94.965 | 0.697781 | P4/n
QUPROL_dfA3901_A3901 | 1.443 | -94.923 | 0.706441 | P21/c
QUPROL_dfA3675_A3675 | 1.4936 | -94.8 | 0.735622 | P-1
QUPROL_dfA2660_A2660 | 1.4812 | -94.764 | 0.727001 | P212121
QUPROL_dfA2729_A2729 | 1.484 | -94.718 | 0.732585 | Pbca
QUPROL_dfA2776_A2776 | 1.2885 | -94.66 | 0.63279 | I41/a
QUPROL_dfA3403_A3403 | 1.4105 | -94.648 | 0.692806 | C2/c
QUPROL_dfA4015_A4015 | 1.4869 | -94.559 | 0.72734 | I2/c
QUPROL_dfA2459_A2459 | 1.4553 | -94.463 | 0.717308 | P-1
QUPROL_dfA1077_A1077 | 1.4592 | -94.385 | 0.718011 | P21/c
QUPROL_dfA4126_A4126 | 1.4498 | -94.347 | 0.707632 | P21/c
QUPROL_dfA3262_A3262 | 1.474 | -94.342 | 0.723726 | I2/c
QUPROL_dfA3914_A3914 | 1.4508 | -94.284 | 0.71789 | Pca21
QUPROL_dfA3961_A3961 | 1.4287 | -94.194 | 0.706716 | P4/n
QUPROL_dfA3158_A3158 | 1.42 | -94.117 | 0.697818 | C2/c
QUPROL_dfA4271_A4271 | 1.4234 | -93.975 | 0.699107 | A2/n
QUPROL_dfA3986_A3986 | 1.4945 | -93.931 | 0.738279 | P212121
QUPROL_dfA2988_A2988 | 1.4654 | -93.899 | 0.726459 | Pbca
QUPROL_dfA3415_A3415 | 1.478 | -93.761 | 0.728503 | P21
QUPROL_dfA2561_A2561 | 1.4317 | -93.731 | 0.706997 | P21/n
QUPROL_dfA3968_A3968 | 1.4998 | -93.714 | 0.740319 | Pca21
QUPROL_dfA4125_A4125 | 1.4994 | -93.707 | 0.741332 | Pca21
QUPROL_dfA4268_A4268 | 1.4777 | -93.662 | 0.728393 | Cc
QUPROL_dfA3421_A3421 | 1.4699 | -93.509 | 0.724553 | P21/c
QUPROL_dfA2184_A2184 | 1.4827 | -93.435 | 0.728837 | P21212
QUPROL_dfA1519_A1519 | 1.4212 | -92.914 | 0.700105 | P21/n
QUPROL_dfA3074_A3074 | 1.4549 | -92.565 | 0.716734 | P21/a
QUPROL_dfA3996_A3996 | 1.4347 | -92.438 | 0.709298 | P21
QUPROL_dfA2337_A2337 | 1.4271 | -85.539 | 0.685328 | P21/c