## 2bromobenzamideA_forxls
Filename | Density 1 /gcm-3 | Lattice Energy 1 /kJmol-1 | Unit Cell Free Energy 1 /kJmol-1 | Packing Coefficient 1 | Space Group | Experimental Info
BRBZAO_opt_eo1 | 1.694902 | -91.937 | 0 | 0.66263 | P21/a | BRBZAO01 (Form I)
BRBZAO_opt_ab77 | 1.670506 | -92.894 | -114.395 | 0.653638 | P-1
BRBZAO_opt_fa79 | 1.660478 | -90.669 | -114.457 | 0.652222 | P21
BRBZAO_opt_fa66 | 1.660467 | -90.665 | -114.454 | 0.651749 | P21
BRBZAO_opt_fa36 | 1.662571 | -90.627 | 0 | 0.652182 | P21/c
BRBZAO_opt_fc37 | 1.66249 | -89.722 | -113.279 | 0.651799 | P21/n
BRBZAO_opt_de44 | 1.66516 | -89.711 | -112.443 | 0.653942 | C2/c
BRBZAO_opt_cc48 | 1.671118 | -89.529 | -112.6 | 0.656477 | Pbca
BRBZAO_opt_am37 | 1.642745 | -88.867 | -111.222 | 0.644837 | P21/c
BRBZAO_opt_ai97 | 1.675482 | -88.562 | -110.259 | 0.65666 | P21/c
BRBZAO_opt_ay1 | 1.771229 | -88.34 | -110.316 | 0.707411 | Pca21
BRBZAO_opt_am84 | 1.692343 | -88.172 | -110.015 | 0.6685 | P21/n
BRBZAO_opt_fc38 | 1.652031 | -88.149 | -112.308 | 0.64549 | P21/n
BRBZAO_opt_aj49 | 1.702863 | -88.143 | -108.909 | 0.669572 | P-1
BRBZAO_opt_fc24 | 1.641073 | -87.922 | -111.636 | 0.641483 | P21/c
BRBZAO_opt_ai4 | 1.699404 | -87.627 | -109.523 | 0.669437 | P21/c
BRBZAO_opt_ab68 | 1.670753 | -87.163 | -108.255 | 0.656109 | P-1
BRBZAO_opt_af75 | 1.702819 | -87.147 | -109.302 | 0.672507 | P21
BRBZAO_opt_bd70 | 1.614249 | -86.922 | -109.969 | 0.633527 | Pna21
BRBZAO_opt_cb75 | 1.741115 | -86.686 | -108.52 | 0.68699 | P1121/a
BRBZAO_opt_cc104 | 1.671513 | -86.603 | -108.256 | 0.657732 | Pbca
BRBZAO_opt_ab21 | 1.700796 | -86.59 | -107.639 | 0.664178 | P-1
BRBZAO_opt_ai95 | 1.612769 | -86.336 | 0 | 0.633967 | P21/c
BRBZAO_opt_de5 | 1.66745 | -86.239 | 0 | 0.655719 | C2/c
BRBZAO_opt_af84 | 1.615186 | -85.936 | -109.564 | 0.634 | P21
BRBZAO_opt_ak31 | 1.729818 | -85.818 | -108.398 | 0.684495 | P21/c
BRBZAO_opt_de6 | 1.67438 | -85.758 | -108.015 | 0.659424 | C2/c
BRBZAO_opt_fa88 | 1.698133 | -85.688 | -107.625 | 0.666216 | P21
BRBZAO_opt_bh84 | 1.639703 | -85.668 | -110.669 | 0.640823 | Pca21
BRBZAO_opt_de60 | 1.59394 | -85.562 | 0 | 0.625341 | C2/c
BRBZAO_opt_cd37 | 1.611504 | -85.493 | -108.443 | 0.633874 | Pbcn
BRBZAO_opt_fc78 | 1.741458 | -85.469 | -107.854 | 0.68449 | P21/c
BRBZAO_opt_ad47 | 1.715812 | -85.444 | 0 | 0.676924 | Pc
BRBZAO_opt_al91 | 1.627201 | -85.4 | -107.116 | 0.640672 | P2/c
BRBZAO_opt_bg62 | 1.617832 | -85.342 | 0 | 0.634462 | P1
BRBZAO_opt_ai21 | 1.662656 | -85.305 | -106.776 | 0.652606 | P21/c
BRBZAO_opt_ab98 | 1.720521 | -84.965 | -105.452 | 0.679186 | P-1
BRBZAO_opt_ca85 | 1.688778 | -84.891 | -105.773 | 0.669089 | P-1
BRBZAO_opt_ai83 | 1.717391 | -84.775 | -107.539 | 0.677766 | P21/c
BRBZAO_opt_am26 | 1.748304 | -84.697 | -107.254 | 0.691022 | P21/n
BRBZAO_opt_ab81 | 1.696566 | -84.627 | -105.402 | 0.666011 | P-1
BRBZAO_opt_da5 | 1.6896 | -84.498 | -104.038 | 0.66832 | Cc
BRBZAO_opt_bb97 | 1.58473 | -84.366 | -109.22 | 0.619962 | P2111
BRBZAO_opt_ap78 | 1.710752 | -84.357 | -107.133 | 0.680319 | P21212
BRBZAO_opt_aq107 | 1.719726 | -84.345 | -106.45 | 0.678104 | P212121
BRBZAO_opt_cd10 | 1.686061 | -84.31 | 0 | 0.662147 | Pbcn
BRBZAO_opt_de32 | 1.63098 | -84.215 | 0 | 0.641733 | C2/c
BRBZAO_opt_ay43 | 1.666103 | -84.091 | -107.518 | 0.659453 | Pca21
BRBZAO_opt_fc92 | 1.667639 | -83.859 | -106.432 | 0.654304 | P21/c
BRBZAO_opt_ai5 | 1.560117 | -83.78 | -106.942 | 0.61151 | P21/c
BRBZAO_opt_av110 | 1.552628 | -83.723 | 0 | 0.609963 | Pna21
BRBZAO_opt_am57 | 1.67563 | -83.688 | 0 | 0.658426 | P21/n
BRBZAO_opt_am119 | 1.680153 | -83.647 | -105.981 | 0.6603 | P21/n
BRBZAO_opt_al7 | 1.637555 | -83.576 | -107.892 | 0.640219 | P2/c
BRBZAO_opt_dd84 | 1.67091 | -83.501 | -104.994 | 0.654155 | C2/c
BRBZAO_opt_cd89 | 1.65174 | -83.445 | 0 | 0.649217 | P21cn
BRBZAO_opt_cb8 | 1.722993 | -83.41 | -106.347 | 0.684486 | Pbca
BRBZAO_opt_dd112 | 1.73561 | -83.365 | -104.511 | 0.683305 | C2/c
BRBZAO_opt_cd121 | 1.66367 | -83.275 | -105.689 | 0.650591 | Pbc21
BRBZAO_opt_de101 | 1.70757 | -83.222 | -105.716 | 0.672119 | C2/c
BRBZAO_opt_aq134 | 1.536679 | -83.201 | -107.486 | 0.603207 | P212121
BRBZAO_opt_dd110 | 1.70547 | -83.177 | -103.752 | 0.667366 | C2/c
BRBZAO_opt_da107 | 1.75633 | -83.142 | -102.153 | 0.691376 | Cc
BRBZAO_opt_aq85 | 1.739534 | -83.099 | -105.654 | 0.687902 | P212121
BRBZAO_opt_cc79 | 1.702688 | -83.064 | 0 | 0.667608 | P1121
BRBZAO_opt_cc108 | 1.640799 | -82.976 | -104.984 | 0.646869 | Pbca
BRBZAO_opt_dd119 | 1.68491 | -82.973 | 0 | 0.663817 | C1
BRBZAO_opt_ce27 | 1.676515 | -82.947 | -104.919 | 0.658922 | Pbcn
BRBZAO_opt_cd116 | 1.674241 | -82.942 | -105.516 | 0.655089 | Pbcn
BRBZAO_opt_fa4 | 1.695202 | -82.908 | -106.667 | 0.671155 | P21
BRBZAO_opt_de131 | 1.6899 | -82.9 | -104.149 | 0.6653 | C2/c
BRBZAO_opt_ab69 | 1.69196 | -82.853 | -104.477 | 0.670495 | P-1
BRBZAO_opt_ai122 | 1.704453 | -82.808 | -104.443 | 0.672871 | P21/c
BRBZAO_opt_aq15 | 1.669872 | -82.777 | -105.252 | 0.656872 | P212121
BRBZAO_opt_fc112 | 1.662536 | -82.735 | -105.297 | 0.652116 | P21/n
BRBZAO_opt_de63 | 1.71795 | -82.729 | 0 | 0.678387 | C2/c
BRBZAO_opt_dc63 | 1.6013 | -82.702 | -105.97 | 0.62975 | C2/c
BRBZAO_opt_ca5 | 1.694439 | -82.684 | -104.312 | 0.668586 | P-1
BRBZAO_opt_da16 | 1.66381 | -82.612 | -103.583 | 0.659118 | Cc
BRBZAO_opt_cc64 | 1.679787 | -82.586 | 0 | 0.662963 | Pbc21
BRBZAO_opt_dd97 | 1.66385 | -82.487 | 0 | 0.654189 | C2/c
BRBZAO_opt_ak109 | 1.687773 | -82.428 | -103.896 | 0.669686 | P21/c
BRBZAO_opt_ay112 | 1.731799 | -82.398 | -105.209 | 0.683379 | Pca21
BRBZAO_opt_ak49 | 1.727136 | -82.387 | -102.58 | 0.681304 | P21/c
BRBZAO_opt_ai74 | 1.677742 | -82.333 | -105.002 | 0.663786 | P21/c
BRBZAO_opt_ab99 | 1.688501 | -82.329 | -104.314 | 0.667522 | P-1
BRBZAO_opt_cc103 | 1.676867 | -82.308 | -104.856 | 0.661057 | Pbca
BRBZAO_opt_ba44 | 1.661418 | -82.27 | -106.584 | 0.651625 | P2111
BRBZAO_opt_al21 | 1.661744 | -82.247 | -105.23 | 0.653656 | P-1
BRBZAO_opt_bg27 | 1.701716 | -82.188 | -105.601 | 0.67104 | Pb11
BRBZAO_opt_cb30 | 1.764966 | -82.112 | -104.487 | 0.6953 | Pbca
BRBZAO_opt_fa6 | 1.750125 | -82.112 | -105.279 | 0.687554 | P21
BRBZAO_opt_ap14 | 1.627651 | -82.045 | -104.991 | 0.639551 | P21
BRBZAO_opt_de29 | 1.70527 | -82.044 | -104.515 | 0.674078 | C2/c
BRBZAO_opt_cb86 | 1.661303 | -82.018 | -104.642 | 0.652124 | Pbca
BRBZAO_opt_ak8 | 1.735153 | -82.012 | -103.938 | 0.680658 | P21/c
BRBZAO_opt_aj57 | 1.600923 | -81.926 | 0 | 0.63158 | P2/c
BRBZAO_opt_ar68 | 1.569141 | -81.922 | -103.961 | 0.616485 | Pn
BRBZAO_opt_ce65 | 1.654307 | -81.911 | 0 | 0.649492 | P2111
BRBZAO_opt_da19 | 1.62716 | -81.896 | -99.9571 | 0.644903 | Cc
BRBZAO_opt_dc54 | 1.66932 | -81.892 | -102.729 | 0.657027 | C2/c
BRBZAO_opt_aq28 | 1.728534 | -81.872 | -103.542 | 0.685147 | P212121
BRBZAO_opt_ab17 | 1.697542 | -81.842 | -104.168 | 0.673336 | P-1
BRBZAO_opt_de3 | 1.70992 | -81.839 | -104.641 | 0.673574 | C2/c
BRBZAO_opt_ai117 | 1.691264 | -81.838 | -104.005 | 0.667411 | P21/c
BRBZAO_opt_ar81 | 1.58672 | -81.814 | -106.045 | 0.622276 | Pn11
BRBZAO_opt_aq52 | 1.719618 | -81.792 | -104.901 | 0.679422 | P212121
BRBZAO_opt_dd115 | 1.70965 | -81.781 | -103.514 | 0.675163 | C2/c
BRBZAO_opt_dd120 | 1.73399 | -81.78 | 0 | 0.682992 | C2/c
BRBZAO_opt_cb89 | 1.671451 | -81.761 | -104.947 | 0.656406 | Pbca
BRBZAO_opt_ak123 | 1.660974 | -81.748 | -104.416 | 0.651026 | P21/c
BRBZAO_opt_de126 | 1.69907 | -81.665 | -104.601 | 0.670916 | C2/c
BRBZAO_opt_cb117 | 1.652831 | -81.646 | -103.473 | 0.65308 | Pbca
BRBZAO_opt_aq86 | 1.717461 | -81.635 | -104.351 | 0.676935 | P212121
BRBZAO_opt_ca76 | 1.745283 | -81.63 | -102.636 | 0.686576 | P-1
BRBZAO_opt_fa17 | 1.731392 | -81.608 | -104.366 | 0.67948 | P21/c
BRBZAO_opt_ah25 | 1.667376 | -81.536 | -105.335 | 0.664146 | P21
BRBZAO_opt_cc111 | 1.726938 | -81.504 | -104.502 | 0.680554 | Pbca
BRBZAO_opt_ai108 | 1.654547 | -81.502 | -103.946 | 0.648166 | P21/c
BRBZAO_opt_ak17 | 1.607677 | -81.477 | 0 | 0.628481 | P1
BRBZAO_opt_am115 | 1.671376 | -81.458 | -103.801 | 0.656103 | P21/c
BRBZAO_opt_ak120 | 1.69092 | -81.442 | -103.895 | 0.666306 | P21/c
BRBZAO_opt_cd114 | 1.619597 | -81.404 | -103.974 | 0.637266 | P21cn
BRBZAO_opt_dd77 | 1.67748 | -81.401 | -104.389 | 0.662139 | C2/c
BRBZAO_opt_am22 | 1.761351 | -81.391 | -102.857 | 0.694396 | P21/c
BRBZAO_opt_ce95 | 1.688806 | -81.353 | -104.928 | 0.667156 | P21cn
BRBZAO_opt_fc48 | 1.690655 | -81.341 | -103.198 | 0.66155 | P21/n
BRBZAO_opt_ah8 | 1.677948 | -81.33 | -104.438 | 0.666294 | P21
BRBZAO_opt_cb111 | 1.700431 | -81.329 | -103.77 | 0.671735 | Pbca
BRBZAO_opt_cc71 | 1.63576 | -81.32 | -103.598 | 0.643122 | P212121
BRBZAO_opt_dd28 | 1.56545 | -81.283 | -105.957 | 0.615359 | C2/c
BRBZAO_opt_am83 | 1.664225 | -81.261 | -104.555 | 0.654495 | P21/n
BRBZAO_opt_aq129 | 1.689374 | -81.26 | -103.592 | 0.669733 | P212121
BRBZAO_opt_am65 | 1.661829 | -81.257 | -106.357 | 0.654238 | P21/c
BRBZAO_opt_af4 | 1.640925 | -81.252 | -104.115 | 0.649875 | P21
BRBZAO_opt_bb76 | 1.671019 | -81.246 | -106.546 | 0.658274 | P2111
BRBZAO_opt_aj58 | 1.574844 | -81.228 | -103.864 | 0.6156 | P2/c
BRBZAO_opt_am72 | 1.694519 | -81.226 | -101.982 | 0.669298 | P21/c
BRBZAO_opt_de15 | 1.6502 | -81.198 | -103.294 | 0.647263 | Cc
BRBZAO_opt_az31 | 1.692057 | -81.195 | -113.222 | 0.66723 | P212121
BRBZAO_opt_ap18 | 1.690768 | -81.194 | 0 | 0.666396 | P1
BRBZAO_opt_ba92 | 1.690749 | -81.194 | 0 | 0.666315 | P1
BRBZAO_opt_db25 | 1.67694 | -81.143 | -102.179 | 0.661856 | C2
BRBZAO_opt_ai93 | 1.648284 | -81.141 | -104.626 | 0.65019 | P21/c
BRBZAO_opt_dc82 | 1.67531 | -81.095 | 0 | 0.661461 | C1
BRBZAO_opt_de102 | 1.66838 | -81.087 | 0 | 0.659047 | C2/c
BRBZAO_opt_be29 | 1.689397 | -81.048 | -106.172 | 0.667562 | Pn
BRBZAO_opt_au69 | 1.72255 | -81.041 | -103.385 | 0.683032 | Pna21
BRBZAO_opt_ay17 | 1.703024 | -80.985 | 0 | 0.678983 | Pca21
BRBZAO_opt_fc103 | 1.722717 | -80.97 | -104.681 | 0.678521 | P21/c
BRBZAO_opt_af25 | 1.692432 | -80.957 | -103.41 | 0.666566 | P21
BRBZAO_opt_fc60 | 1.723677 | -80.95 | -103.05 | 0.67995 | P21/c
BRBZAO_opt_af39 | 1.678661 | -80.948 | -104.036 | 0.664401 | P21
BRBZAO_opt_dd64 | 1.69713 | -80.936 | -104.537 | 0.666545 | C2/c
BRBZAO_opt_aj8 | 1.716583 | -80.906 | -103.618 | 0.676714 | P2/c
BRBZAO_opt_aq11 | 1.661353 | -80.898 | -102.775 | 0.653482 | P212121
BRBZAO_opt_am51 | 1.622816 | -80.864 | -103.045 | 0.639288 | P21/n
BRBZAO_opt_bj4 | 1.649821 | -80.862 | -103.933 | 0.64823 | P1121
BRBZAO_opt_ar7 | 1.664353 | -80.859 | -105.432 | 0.653522 | Pn
BRBZAO_opt_dc108 | 1.66443 | -80.859 | -102.675 | 0.654875 | C2/c
BRBZAO_opt_da117 | 1.65128 | -80.852 | -101.642 | 0.654673 | Cc
BRBZAO_opt_dd39 | 1.71055 | -80.827 | -104.232 | 0.676614 | C2/c
BRBZAO_opt_dc88 | 1.68658 | -80.802 | 0 | 0.667442 | C2/c
BRBZAO_opt_cd52 | 1.71391 | -80.801 | -103.921 | 0.675933 | P1121/n
BRBZAO_opt_de112 | 1.6893 | -80.779 | -110.554 | 0.66426 | C2/c
BRBZAO_opt_av38 | 1.649887 | -80.74 | -104.979 | 0.650867 | Pna21
BRBZAO_opt_ce110 | 1.581882 | -80.74 | -103.883 | 0.619084 | Pbcn
BRBZAO_opt_fc88 | 1.723873 | -80.733 | -104.631 | 0.678643 | P21/n
BRBZAO_opt_fc44 | 1.704189 | -80.716 | -103.114 | 0.674735 | P21/c
BRBZAO_opt_aq18 | 1.751455 | -80.715 | -102.867 | 0.692061 | P212121
BRBZAO_opt_az105 | 1.618537 | -80.67 | -116.784 | 0.635621 | P212121
BRBZAO_opt_db40 | 1.69554 | -80.63 | -102.194 | 0.662978 | C2
BRBZAO_opt_ab51 | 1.739038 | -80.622 | -102.375 | 0.689021 | P-1
BRBZAO_opt_ab96 | 1.686581 | -80.608 | -103.247 | 0.668918 | P-1
BRBZAO_opt_cb31 | 1.64352 | -80.608 | -102.454 | 0.651273 | Pbca
BRBZAO_opt_ar28 | 1.654937 | -80.605 | -103.312 | 0.650948 | Pn11
BRBZAO_opt_cb61 | 1.729795 | -80.565 | 0 | 0.68127 | Pbca
BRBZAO_opt_fc105 | 1.665594 | -80.543 | -104.924 | 0.65301 | P21/c
BRBZAO_opt_cc107 | 1.680651 | -80.522 | -103.247 | 0.662132 | Pbca
BRBZAO_opt_ai71 | 1.649655 | -80.521 | -102.651 | 0.651505 | P21/c
BRBZAO_opt_ce42 | 1.640343 | -80.508 | 0 | 0.647611 | Pbc21
BRBZAO_opt_cd56 | 1.690243 | -80.507 | -102.375 | 0.668665 | P21/b11
BRBZAO_opt_am76 | 1.637722 | -80.506 | -103.187 | 0.647483 | P21/c
BRBZAO_opt_fc100 | 1.647517 | -80.504 | -104.573 | 0.652082 | P21/c
BRBZAO_opt_da72 | 1.70337 | -80.498 | -100.472 | 0.674512 | Cc
BRBZAO_opt_fc96 | 1.672944 | -80.451 | -104.172 | 0.657681 | P21/n
BRBZAO_opt_am15 | 1.719086 | -80.446 | -103.411 | 0.67901 | P21/n
BRBZAO_opt_dc95 | 1.69658 | -80.445 | -103.597 | 0.667639 | C2/c
BRBZAO_opt_cd90 | 1.678657 | -80.436 | -103.621 | 0.659946 | Pbcn
BRBZAO_opt_au82 | 1.654673 | -80.435 | -104.099 | 0.65461 | Pna21
BRBZAO_opt_cc24 | 1.708843 | -80.426 | -102.132 | 0.674661 | Pbca
BRBZAO_opt_ce44 | 1.610153 | -80.408 | 0 | 0.631921 | P21cn
BRBZAO_opt_fc57 | 1.624801 | -80.39 | -103.664 | 0.636675 | P21/c
BRBZAO_opt_am10 | 1.64349 | -80.376 | -103.083 | 0.648255 | Pn
BRBZAO_opt_fa76 | 1.634481 | -80.365 | -103.221 | 0.643698 | P21
BRBZAO_opt_cd71 | 1.662313 | -80.359 | 0 | 0.654896 | P11n
BRBZAO_opt_db50 | 1.55539 | -80.354 | -102.029 | 0.611971 | C2
BRBZAO_opt_am42 | 1.669339 | -80.352 | -103.72 | 0.656368 | P21/n
BRBZAO_opt_am113 | 1.673968 | -80.324 | -103.873 | 0.658559 | P21/n
BRBZAO_opt_am91 | 1.636951 | -80.299 | -102.554 | 0.645774 | P21/c
BRBZAO_opt_am86 | 1.639353 | -80.292 | -103.455 | 0.642962 | P21/n
BRBZAO_opt_ab6 | 1.734892 | -80.286 | -102.373 | 0.688498 | P-1
BRBZAO_opt_cc17 | 1.614091 | -80.286 | -103.279 | 0.633966 | Pbca
BRBZAO_opt_ce80 | 1.618443 | -80.286 | -104.221 | 0.63554 | P21cn
BRBZAO_opt_aj7 | 1.64898 | -80.276 | -103.26 | 0.648916 | P2/c
BRBZAO_opt_bj43 | 1.637501 | -80.271 | 0 | 0.641359 | P1
BRBZAO_opt_de53 | 1.64096 | -80.264 | -101.909 | 0.644553 | C2/c
BRBZAO_opt_db36 | 1.68959 | -80.261 | -101.355 | 0.664193 | C2
BRBZAO_opt_aq74 | 1.652191 | -80.26 | -101.649 | 0.655326 | P212121
BRBZAO_opt_bh6 | 1.63928 | -80.257 | 0 | 0.642229 | Pa
BRBZAO_opt_ak100 | 1.675385 | -80.218 | -103.295 | 0.657755 | P21/c
BRBZAO_opt_ak33 | 1.691261 | -80.203 | -102.074 | 0.667856 | P21/c
BRBZAO_opt_ap54 | 1.6171 | -80.202 | -103.34 | 0.631902 | P21
BRBZAO_opt_am5 | 1.737146 | -80.178 | -102.308 | 0.687984 | P21/n
BRBZAO_opt_am6 | 1.661851 | -80.163 | -103.366 | 0.65529 | P21/n
BRBZAO_opt_bh71 | 1.664606 | -80.161 | -105.08 | 0.654064 | Pca21
BRBZAO_opt_ce72 | 1.661626 | -80.133 | -103.241 | 0.651116 | Pbcn
BRBZAO_opt_de73 | 1.68561 | -80.123 | -102.841 | 0.664188 | C2/c
BRBZAO_opt_az44 | 1.679142 | -80.122 | -104.374 | 0.657737 | P212121
BRBZAO_opt_al94 | 1.655431 | -80.116 | -102.693 | 0.647683 | P2/c
BRBZAO_opt_aq13 | 1.722545 | -80.072 | -102.448 | 0.678848 | P212121
BRBZAO_opt_fc12 | 1.629745 | -80.056 | -104.274 | 0.643229 | P21/c
BRBZAO_opt_am66 | 1.674186 | -80.008 | -102.405 | 0.656936 | P21/n
BRBZAO_opt_am69 | 1.651962 | -80.008 | -102.312 | 0.652162 | P21/n
BRBZAO_opt_dc66 | 1.66156 | -79.99 | -104.019 | 0.656035 | C2/c
BRBZAO_opt_am68 | 1.633192 | -79.977 | -102.675 | 0.644432 | P21/n
BRBZAO_opt_aq121 | 1.68529 | -79.972 | -102.956 | 0.668689 | P212121
BRBZAO_opt_aa91 | 1.642556 | -79.962 | -100.78 | 0.65389 | P1
BRBZAO_opt_bg67 | 1.617321 | -79.956 | -105.221 | 0.634275 | Pa
BRBZAO_opt_dd46 | 1.66584 | -79.951 | -102.098 | 0.653257 | C2/c
BRBZAO_opt_de98 | 1.65799 | -79.948 | -102.381 | 0.650817 | C2/c
BRBZAO_opt_fc49 | 1.598008 | -79.93 | -103.965 | 0.62493 | Pn
BRBZAO_opt_cc18 | 1.669474 | -79.899 | -103.149 | 0.659523 | Pbca
BRBZAO_opt_am109 | 1.682015 | -79.877 | -102.158 | 0.663159 | P21/n
BRBZAO_opt_ah90 | 1.624569 | -79.869 | -101.749 | 0.647268 | P21
BRBZAO_opt_aq51 | 1.654455 | -79.866 | -101.825 | 0.649523 | P212121
BRBZAO_opt_al5 | 1.682316 | -79.865 | 0 | 0.659002 | Pc
BRBZAO_opt_da58 | 1.66777 | -79.851 | -100.225 | 0.660518 | Cc
BRBZAO_opt_aq81 | 1.672791 | -79.844 | 0 | 0.658784 | P212121
BRBZAO_opt_am85 | 1.701129 | -79.807 | -101.674 | 0.672425 | P21/c
BRBZAO_opt_af107 | 1.654128 | -79.801 | -102.345 | 0.650269 | P21
BRBZAO_opt_ak46 | 1.633638 | -79.801 | -103.577 | 0.64372 | P21/c
BRBZAO_opt_ak18 | 1.681937 | -79.784 | 0 | 0.663458 | P21/c
BRBZAO_opt_ar49 | 1.635073 | -79.745 | -103.823 | 0.640445 | Pn11
BRBZAO_opt_av70 | 1.61583 | -79.731 | -102.931 | 0.632357 | Pna21
BRBZAO_opt_am34 | 1.591298 | -79.722 | -110.824 | 0.627387 | P21/n
BRBZAO_opt_am124 | 1.673924 | -79.721 | -101.868 | 0.661849 | P21/c
BRBZAO_opt_ai118 | 1.663245 | -79.702 | -102.969 | 0.655653 | P21/c
BRBZAO_opt_cd117 | 1.632854 | -79.676 | -102.918 | 0.642883 | Pbc21
BRBZAO_opt_aq128 | 1.585398 | -79.615 | -104.675 | 0.625204 | P212121
BRBZAO_opt_af58 | 1.666338 | -79.614 | -103.987 | 0.658339 | P21
BRBZAO_opt_ak86 | 1.759248 | -79.612 | -100.582 | 0.693259 | P21/c
BRBZAO_opt_am58 | 1.715325 | -79.591 | -102.582 | 0.674535 | P21/n
BRBZAO_opt_ak73 | 1.726268 | -79.588 | -101.367 | 0.683357 | P21/c
BRBZAO_opt_cc12 | 1.656687 | -79.571 | -103.861 | 0.650177 | Pbc21
BRBZAO_opt_bj83 | 1.634107 | -79.57 | -105.255 | 0.639147 | P1121
BRBZAO_opt_bj70 | 1.634506 | -79.566 | -105.446 | 0.641639 | P1121
BRBZAO_opt_al24 | 1.686581 | -79.556 | 0 | 0.667032 | P1
BRBZAO_opt_cd96 | 1.71614 | -79.536 | -103.216 | 0.680195 | Pbcn
BRBZAO_opt_av69 | 1.64945 | -79.502 | 0 | 0.651499 | P1
BRBZAO_opt_ay86 | 1.615905 | -79.481 | 0 | 0.636551 | Pca21
BRBZAO_opt_ap9 | 1.579371 | -79.437 | -103.9 | 0.621515 | P2111
BRBZAO_opt_ab3 | 1.648384 | -79.433 | -102.613 | 0.653151 | P-1
BRBZAO_opt_cb13 | 1.721578 | -79.428 | -102.904 | 0.681911 | Pbca
BRBZAO_opt_av30 | 1.602488 | -79.418 | -104.082 | 0.632335 | Pna21
BRBZAO_opt_av9 | 1.696947 | -79.409 | -104.635 | 0.670268 | Pna21
BRBZAO_opt_cc112 | 1.606623 | -79.404 | -105.386 | 0.631257 | Pbca
BRBZAO_opt_bf66 | 1.648018 | -79.381 | 0 | 0.647997 | Pna21
BRBZAO_opt_ah41 | 1.73582 | -79.356 | -101.453 | 0.688011 | P21
BRBZAO_opt_av72 | 1.664293 | -79.334 | -109.528 | 0.657842 | Pna21
BRBZAO_opt_ad49 | 1.619285 | -79.319 | -102.761 | 0.636941 | Pc
BRBZAO_opt_db73 | 1.73386 | -79.314 | -112.776 | 0.681206 | C2
BRBZAO_opt_am74 | 1.662563 | -79.29 | -101.482 | 0.655412 | P21/n
BRBZAO_opt_ce33 | 1.68442 | -79.28 | -101.941 | 0.665856 | P21/b11
BRBZAO_opt_de10 | 1.68809 | -79.247 | -101.985 | 0.667663 | C2/c
BRBZAO_opt_aj87 | 1.665171 | -79.239 | 0 | 0.658074 | P2/c
BRBZAO_opt_cd63 | 1.57242 | -79.237 | -103.203 | 0.618295 | P21/b11
BRBZAO_opt_ar12 | 1.740257 | -79.227 | 0 | 0.686903 | Pn11
BRBZAO_opt_ai43 | 1.658557 | -79.219 | -102.035 | 0.651206 | P21/c
BRBZAO_opt_ai47 | 1.610825 | -79.213 | -103.416 | 0.631403 | Pc
BRBZAO_opt_az65 | 1.623199 | -79.183 | -103.657 | 0.640426 | P212121
BRBZAO_opt_be28 | 1.559408 | -79.173 | -104.618 | 0.61148 | Pn
BRBZAO_opt_ay118 | 1.626393 | -79.149 | -103.292 | 0.639084 | Pca21
BRBZAO_opt_ah99 | 1.598753 | -79.134 | -101.234 | 0.634168 | P21
BRBZAO_opt_cb80 | 1.722622 | -79.127 | -100.905 | 0.680419 | Pbca
BRBZAO_opt_fa23 | 1.748636 | -79.125 | -102.595 | 0.69376 | P21
BRBZAO_opt_az68 | 1.765556 | -79.124 | -100.624 | 0.694922 | P212121
BRBZAO_opt_af81 | 1.5932 | -79.109 | 0 | 0.62708 | P1
BRBZAO_opt_dc19 | 1.58026 | -79.09 | -100.902 | 0.617296 | C2/c
BRBZAO_opt_af3 | 1.627858 | -79.071 | -101.61 | 0.638584 | P21
BRBZAO_opt_cc114 | 1.640532 | -79.07 | -101.794 | 0.645945 | Pbc21
BRBZAO_opt_ai130 | 1.666595 | -79.05 | 0 | 0.656164 | P21/c
BRBZAO_opt_de55 | 1.70823 | -79.039 | 0 | 0.674803 | C2/c
BRBZAO_opt_am12 | 1.665854 | -79.036 | -101.496 | 0.6591 | P21/n
BRBZAO_opt_ah48 | 1.597107 | -79.026 | -103.231 | 0.63077 | P21
BRBZAO_opt_cb60 | 1.661236 | -79.023 | -101.117 | 0.658826 | Pbca
BRBZAO_opt_cc70 | 1.638577 | -79.022 | -101.632 | 0.645563 | Pbc21
BRBZAO_opt_ba97 | 1.618534 | -79.02 | -104.241 | 0.636464 | P2111
BRBZAO_opt_ak29 | 1.653117 | -79.019 | -103.062 | 0.645001 | P21/c
BRBZAO_opt_av50 | 1.675228 | -79.018 | -102.353 | 0.662695 | Pna21
BRBZAO_opt_ai30 | 1.705175 | -79.008 | -100.679 | 0.670049 | P21/c
BRBZAO_opt_ay62 | 1.665889 | -78.997 | -102.012 | 0.655969 | Pca21
BRBZAO_opt_ai66 | 1.664549 | -78.996 | 0 | 0.656826 | P21/c
BRBZAO_opt_da77 | 1.67451 | -78.991 | -99.6093 | 0.665633 | Cc
BRBZAO_opt_cb131 | 1.682511 | -78.989 | -102.022 | 0.665119 | Pbca
BRBZAO_opt_dd6 | 1.74234 | -78.979 | -100.975 | 0.691689 | Cc
BRBZAO_opt_bh91 | 1.632849 | -78.973 | 0 | 0.643601 | Pca21
BRBZAO_opt_cd140 | 1.655135 | -78.944 | -102.077 | 0.653543 | Pbcn
BRBZAO_opt_de70 | 1.6415 | -78.934 | -101.188 | 0.647803 | C2/c
BRBZAO_opt_cc84 | 1.642127 | -78.932 | -105.081 | 0.646829 | Pbca
BRBZAO_opt_de106 | 1.64469 | -78.929 | -107.418 | 0.648934 | C2/c
BRBZAO_opt_av68 | 1.654169 | -78.923 | -103.263 | 0.64958 | Pna21
BRBZAO_opt_am61 | 1.712983 | -78.9 | -101.144 | 0.678594 | P21/c
BRBZAO_opt_aq63 | 1.683957 | -78.887 | -102.006 | 0.660835 | P212121
BRBZAO_opt_al37 | 1.653614 | -78.873 | -78.873 | 0.652619 | P2/c
BRBZAO_opt_cc100 | 1.700694 | -78.871 | -102.088 | 0.667464 | Pbc21
BRBZAO_opt_ak102 | 1.671126 | -78.858 | -100.535 | 0.653104 | P21/c
BRBZAO_opt_bb61 | 1.639587 | -78.858 | -103.959 | 0.640402 | P2111
BRBZAO_opt_dd113 | 1.69943 | -78.854 | -100.069 | 0.672045 | Cc
BRBZAO_opt_al93 | 1.64925 | -78.853 | 0 | 0.650863 | P2/c
BRBZAO_opt_dd133 | 1.59454 | -78.844 | 0 | 0.627166 | C2/c
BRBZAO_opt_de130 | 1.62918 | -78.832 | 0 | 0.640466 | C2/c
BRBZAO_opt_al40 | 1.68294 | -78.818 | 0 | 0.664618 | P2/c
BRBZAO_opt_aj17 | 1.586662 | -78.799 | -102.458 | 0.624911 | P2/c
BRBZAO_opt_bd9 | 1.636732 | -78.779 | 0 | 0.643019 | Pna21
BRBZAO_opt_cd19 | 1.662134 | -78.761 | 0 | 0.655698 | P2111
BRBZAO_opt_de62 | 1.64837 | -78.755 | -100.618 | 0.6462 | C2/c
BRBZAO_opt_bb92 | 1.62824 | -78.745 | -103.795 | 0.643231 | P2111
BRBZAO_opt_ak93 | 1.648259 | -78.738 | -100.272 | 0.651738 | P21/c
BRBZAO_opt_fc40 | 1.740196 | -78.738 | -100.793 | 0.685704 | Pn
BRBZAO_opt_bd88 | 1.641838 | -78.733 | -78.733 | 0.647187 | Pna21
BRBZAO_opt_bj11 | 1.612486 | -78.71 | -103.615 | 0.63907 | Pn
BRBZAO_opt_am131 | 1.667431 | -78.705 | -101.412 | 0.653195 | P21/n
BRBZAO_opt_ce105 | 1.652424 | -78.704 | 0 | 0.650439 | P2111
BRBZAO_opt_aq35 | 1.707072 | -78.694 | -101.6 | 0.671602 | P212121
BRBZAO_opt_ce1 | 1.635998 | -78.694 | 0 | 0.643575 | P2111
BRBZAO_opt_db81 | 1.66684 | -78.686 | 0 | 0.658253 | C1
BRBZAO_opt_dd30 | 1.59407 | -78.682 | -99.1957 | 0.627924 | C2/c
BRBZAO_opt_cc86 | 1.640667 | -78.679 | 0 | 0.645097 | P1121
BRBZAO_opt_fa41 | 1.671635 | -78.679 | -103.02 | 0.659903 | P21/c
BRBZAO_opt_av65 | 1.653093 | -78.676 | -104.14 | 0.651652 | Pna21
BRBZAO_opt_dd47 | 1.75615 | -78.657 | -101.516 | 0.697618 | C2/c
BRBZAO_opt_ai111 | 1.725153 | -78.644 | 0 | 0.676929 | P21/c
BRBZAO_opt_de81 | 1.68456 | -78.622 | 0 | 0.66756 | C1
BRBZAO_opt_am47 | 1.622321 | -78.611 | -101.859 | 0.638543 | P21/n
BRBZAO_opt_af85 | 1.658168 | -78.604 | -101.613 | 0.655087 | P21
BRBZAO_opt_ab5 | 1.658871 | -78.595 | -101.207 | 0.655982 | P-1
BRBZAO_opt_az10 | 1.696424 | -78.588 | -102.377 | 0.665533 | P212121
BRBZAO_opt_am128 | 1.781796 | -78.584 | 0 | 0.703082 | P21/n
BRBZAO_opt_fa95 | 1.6465 | -78.56 | -103.487 | 0.652217 | P21
BRBZAO_opt_aq39 | 1.691641 | -78.54 | -101.342 | 0.668019 | P212121
BRBZAO_opt_af54 | 1.657455 | -78.531 | -100.922 | 0.653336 | P21
BRBZAO_opt_de89 | 1.70591 | -78.516 | -101.842 | 0.671984 | C2/c
BRBZAO_opt_dd35 | 1.69607 | -78.508 | -107.802 | 0.669107 | C2/c
BRBZAO_opt_bf30 | 1.619046 | -78.506 | 0 | 0.635374 | Pna21
BRBZAO_opt_ay77 | 1.637471 | -78.504 | -102.954 | 0.64696 | Pca21
BRBZAO_opt_de109 | 1.67605 | -78.497 | -100.99 | 0.661931 | C2/c
BRBZAO_opt_ay10 | 1.666842 | -78.491 | -102.42 | 0.661644 | Pca21
BRBZAO_opt_ba51 | 1.639562 | -78.487 | -102.598 | 0.646806 | P2111
BRBZAO_opt_bj67 | 1.648689 | -78.487 | -101.994 | 0.650227 | P1121
BRBZAO_opt_dd106 | 1.57931 | -78.487 | -100.134 | 0.61823 | Cc
BRBZAO_opt_de37 | 1.60915 | -78.482 | -101.309 | 0.627981 | C2/c
BRBZAO_opt_am40 | 1.706464 | -78.476 | -101.32 | 0.671336 | P21/n
BRBZAO_opt_be3 | 1.69606 | -78.467 | 0 | 0.665619 | P1
BRBZAO_opt_am50 | 1.64522 | -78.455 | -100.484 | 0.65095 | P21/n
BRBZAO_opt_ay58 | 1.701545 | -78.454 | -102.101 | 0.66725 | Pca21
BRBZAO_opt_fc99 | 1.648599 | -78.424 | -103.102 | 0.649327 | P21/c
BRBZAO_opt_aq90 | 1.667715 | -78.417 | -101.082 | 0.656985 | P212121
BRBZAO_opt_da35 | 1.59345 | -78.406 | -98.2235 | 0.631971 | Cc
BRBZAO_opt_cc30 | 1.598927 | -78.403 | -78.403 | 0.631516 | Pbc21
BRBZAO_opt_ay37 | 1.680192 | -78.397 | -101.965 | 0.667472 | Pca21
BRBZAO_opt_bh27 | 1.615336 | -78.389 | -103.788 | 0.640102 | Pa
BRBZAO_opt_de105 | 1.7077 | -78.38 | -101.397 | 0.67545 | C2/c
BRBZAO_opt_cb25 | 1.598854 | -78.356 | -101.663 | 0.629032 | Pbca
BRBZAO_opt_cc6 | 1.701269 | -78.349 | -105.647 | 0.67323 | Pbca
BRBZAO_opt_db61 | 1.61299 | -78.343 | -99.6731 | 0.635514 | C2
BRBZAO_opt_fa9 | 1.730572 | -78.341 | 0 | 0.68743 | P21/c
BRBZAO_opt_av5 | 1.717402 | -78.308 | -103.187 | 0.677531 | Pna21
BRBZAO_opt_fc94 | 1.691416 | -78.306 | -103.73 | 0.66655 | P21/c
BRBZAO_opt_dc81 | 1.65042 | -78.304 | -100.467 | 0.648589 | C2/c
BRBZAO_opt_fc77 | 1.712547 | -78.296 | 0 | 0.676735 | P21/n
BRBZAO_opt_am87 | 1.634882 | -78.294 | 0 | 0.64529 | P21/n
BRBZAO_opt_az15 | 1.621243 | -78.283 | -102.401 | 0.634478 | P212121
BRBZAO_opt_cc22 | 1.630297 | -78.278 | 0 | 0.641449 | P1121
BRBZAO_opt_am129 | 1.667574 | -78.273 | 0 | 0.656667 | P21/n
BRBZAO_opt_ba53 | 1.637382 | -78.251 | -103.341 | 0.643523 | P21212
BRBZAO_opt_ab41 | 1.684049 | -78.243 | -100.129 | 0.667257 | P-1
BRBZAO_opt_ar15 | 1.705464 | -78.242 | 0 | 0.671358 | P1
BRBZAO_opt_dc89 | 1.6546 | -78.224 | 0 | 0.653036 | C2/c
BRBZAO_opt_fa30 | 1.683037 | -78.223 | -100.491 | 0.662067 | P21/c
BRBZAO_opt_aj12 | 1.650521 | -78.2 | 0 | 0.651469 | P2/c
BRBZAO_opt_ak115 | 1.625541 | -78.198 | -100.36 | 0.640194 | P21/c
BRBZAO_opt_av92 | 1.672007 | -78.192 | -100.158 | 0.664437 | Pna21
BRBZAO_opt_be45 | 1.693641 | -78.18 | 0 | 0.667268 | P1
BRBZAO_opt_cb76 | 1.672067 | -78.167 | -99.8954 | 0.662367 | Pbca
BRBZAO_opt_ap107 | 1.599259 | -78.128 | -103.332 | 0.630753 | P2111
BRBZAO_opt_de22 | 1.74154 | -78.128 | -107.644 | 0.691775 | C2/c
BRBZAO_opt_az78 | 1.733456 | -78.119 | -101.592 | 0.686183 | P212121
BRBZAO_opt_ab15 | 1.635418 | -78.117 | -100.742 | 0.644245 | P-1
BRBZAO_opt_al22 | 1.689341 | -78.114 | -101.819 | 0.664877 | P2/c
BRBZAO_opt_ak57 | 1.590954 | -78.103 | -102.739 | 0.623859 | Pc
BRBZAO_opt_aa22 | 1.623253 | -78.101 | -99.9849 | 0.644036 | P1
BRBZAO_opt_aq87 | 1.609783 | -78.098 | -100.27 | 0.637704 | P212121
BRBZAO_opt_aq78 | 1.658048 | -78.089 | -101.372 | 0.653772 | P212121
BRBZAO_opt_am99 | 1.600338 | -78.086 | -101.308 | 0.627446 | P21/n
BRBZAO_opt_au64 | 1.707315 | -78.084 | -102.008 | 0.681672 | Pna21
BRBZAO_opt_cb129 | 1.670217 | -78.054 | 0 | 0.66038 | Pbca
BRBZAO_opt_au101 | 1.616659 | -78.045 | -78.045 | 0.635505 | Pna21
BRBZAO_opt_ah4 | 1.626275 | -78.04 | -98.9437 | 0.64631 | P21
BRBZAO_opt_ba64 | 1.635394 | -78.02 | -103.53 | 0.645063 | P21212
BRBZAO_opt_ah2 | 1.721439 | -78.012 | -101.435 | 0.684993 | P21
BRBZAO_opt_aw88 | 1.658318 | -78.007 | -100.97 | 0.654861 | Pb11
BRBZAO_opt_da87 | 1.58378 | -78.007 | -96.9975 | 0.625759 | Cc
BRBZAO_opt_ay98 | 1.636555 | -77.99 | -102.258 | 0.645389 | Pca21
BRBZAO_opt_de4 | 1.732 | -77.987 | -101.502 | 0.686688 | C2/c
BRBZAO_opt_au84 | 1.743498 | -77.985 | -99.9434 | 0.690362 | Pna21
BRBZAO_opt_fa94 | 1.641909 | -77.968 | 0 | 0.645171 | P21/c
BRBZAO_opt_cc39 | 1.621185 | -77.966 | -105.454 | 0.640063 | Pbca
BRBZAO_opt_dd102 | 1.66132 | -77.944 | -100.298 | 0.654197 | C2/c
BRBZAO_opt_ca19 | 1.653682 | -77.938 | -100.965 | 0.65109 | P-1
BRBZAO_opt_da104 | 1.6349 | -77.937 | -98.1179 | 0.648116 | Cc
BRBZAO_opt_bd10 | 1.710063 | -77.923 | -102.793 | 0.674312 | Pa
BRBZAO_opt_aq23 | 1.620136 | -77.917 | -101.583 | 0.637155 | P212121
BRBZAO_opt_fa64 | 1.736378 | -77.915 | -101.379 | 0.689272 | P21/c
BRBZAO_opt_av101 | 1.680328 | -77.912 | -101.034 | 0.66382 | Pna21
BRBZAO_opt_fc3 | 1.613337 | -77.911 | -102.073 | 0.633464 | P21/c
BRBZAO_opt_bj68 | 1.5883 | -77.903 | 0 | 0.629148 | Pn