## 2chlorobenzamideB_forxls
Filename | Density 1 /gcm-3 | Lattice Energy 1 /kJmol-1 | Unit Cell Free Energy 1 /kJmol-1 | Packing Coefficient 1 | Space Group | Experimental Info
CLBZAM_opt_eo2 | 1.343987 | -90.246 | -119.418 | 0.653588 | P212121 | CLBZAM13 (beta Form)
CLBZAM_opt_ab10 | 1.371467 | -95.394 | -115.396 | 0.669138 | P-1
CLBZAM_opt_fa22 | 1.466102 | -94.426 | -114.108 | 0.71574 | P21/c
CLBZAM_opt_fa20 | 1.481863 | -94.33 | -114.029 | 0.723914 | P21/c
CLBZAM_opt_ab53 | 1.430924 | -93.935 | -112.517 | 0.700144 | P-1
CLBZAM_opt_fc34 | 1.413852 | -93.809 | -114.979 | 0.689164 | P21/n
CLBZAM_opt_fa43 | 1.419364 | -93.269 | -115.173 | 0.691848 | P21/c
CLBZAM_opt_ce36 | 1.418411 | -92.901 | -112.336 | 0.692981 | P21/b11
CLBZAM_opt_fa63 | 1.346428 | -92.686 | 0 | 0.65475 | P21/c
CLBZAM_opt_ai41 | 1.397116 | -92.491 | -112.757 | 0.682754 | P21/c
CLBZAM_opt_de75 | 1.37798 | -92.372 | -119.753 | 0.672919 | C2/c
CLBZAM_opt_ak56 | 1.412447 | -92.326 | -111.637 | 0.690532 | P21/c
CLBZAM_opt_de126 | 1.41692 | -92.233 | -110.316 | 0.69163 | C2/c
CLBZAM_opt_aq113 | 1.372169 | -92.22 | -113.64 | 0.667928 | P212121
CLBZAM_opt_fc90 | 1.406686 | -92.105 | -113.602 | 0.681798 | P21/c
CLBZAM_opt_de144 | 1.48824 | -92.08 | -111.961 | 0.729804 | C2/c
CLBZAM_opt_aq60 | 1.480704 | -91.991 | -111.395 | 0.72991 | P212121
CLBZAM_opt_am13 | 1.372207 | -91.909 | -112.134 | 0.670086 | P21/n
CLBZAM_opt_ad18 | 1.453614 | -91.886 | 0 | 0.708013 | Pc
CLBZAM_opt_aq142 | 1.455731 | -91.753 | -111.693 | 0.713268 | P212121
CLBZAM_opt_ak118 | 1.426724 | -91.697 | -111.727 | 0.699028 | P21/c
CLBZAM_opt_ai11 | 1.456277 | -91.641 | -110.792 | 0.712711 | P21/c
CLBZAM_opt_aj32 | 1.394382 | -91.287 | -111.012 | 0.682056 | P2/c
CLBZAM_opt_bd34 | 1.341789 | -91.139 | -113.007 | 0.654412 | Pna21
CLBZAM_opt_ay2 | 1.447326 | -91.07 | -111.743 | 0.717796 | Pca21
CLBZAM_opt_aq134 | 1.407472 | -91.01 | -111.202 | 0.687497 | P212121
CLBZAM_opt_am126 | 1.458176 | -90.762 | -111.296 | 0.715448 | P21/c
CLBZAM_opt_am29 | 1.441512 | -90.73 | -110.035 | 0.708554 | P21/n
CLBZAM_opt_ai111 | 1.385469 | -90.718 | -110.586 | 0.675444 | P21/c
CLBZAM_opt_am108 | 1.451205 | -90.714 | -109.468 | 0.712086 | P21/c
CLBZAM_opt_cb58 | 1.457241 | -90.709 | -109.944 | 0.713206 | Pbca
CLBZAM_opt_ab80 | 1.491445 | -90.627 | -110.191 | 0.728116 | P-1
CLBZAM_opt_cb61 | 1.431784 | -90.415 | -110.448 | 0.700499 | Pbca
CLBZAM_opt_cc72 | 1.36565 | -90.396 | -112.565 | 0.666906 | Pbca
CLBZAM_opt_dd23 | 1.44034 | -90.352 | -109.376 | 0.704303 | C2/c
CLBZAM_opt_ca78 | 1.455656 | -90.199 | -109.515 | 0.712619 | P-1
CLBZAM_opt_ca77 | 1.435562 | -90.146 | -109.322 | 0.701181 | P-1
CLBZAM_opt_dd135 | 1.42071 | -90.127 | 0 | 0.692778 | C1
CLBZAM_opt_av116 | 1.379597 | -90.116 | -111.186 | 0.673869 | Pna21
CLBZAM_opt_de48 | 1.4079 | -90.069 | -109.842 | 0.690486 | C2/c
CLBZAM_opt_ce49 | 1.438727 | -90.029 | -110.913 | 0.704444 | P1121/n
CLBZAM_opt_ab58 | 1.431921 | -90.017 | -109.937 | 0.700809 | P-1
CLBZAM_opt_ai57 | 1.441588 | -90.017 | -109.677 | 0.70491 | P21/c
CLBZAM_opt_dc39 | 1.44596 | -89.886 | -110.997 | 0.708978 | C2/c
CLBZAM_opt_am86 | 1.331392 | -89.721 | -110.579 | 0.647543 | P21/n
CLBZAM_opt_eo1 | 1.349027 | -89.672 | 0 | 0.656929 | P21/n
CLBZAM_opt_cb83 | 1.425171 | -89.636 | -110.207 | 0.699329 | P1121/a
CLBZAM_opt_ca52 | 1.369324 | -89.534 | -109.701 | 0.668859 | P-1
CLBZAM_opt_ak14 | 1.462655 | -89.496 | -109.392 | 0.718111 | P21/c
CLBZAM_opt_cb40 | 1.419217 | -89.449 | -109.182 | 0.698154 | Pbca
CLBZAM_opt_ai30 | 1.432278 | -89.398 | -110.508 | 0.704464 | P21/c
CLBZAM_opt_ai109 | 1.42597 | -89.381 | -108.311 | 0.699503 | P21/c
CLBZAM_opt_de123 | 1.44429 | -89.373 | -109.031 | 0.70545 | C2/c
CLBZAM_opt_ak106 | 1.437141 | -89.32 | -108.873 | 0.700676 | P21/c
CLBZAM_opt_cc78 | 1.433848 | -89.3 | -110.914 | 0.702091 | P212121
CLBZAM_opt_cb10 | 1.454471 | -89.262 | -109.556 | 0.714049 | Pbca
CLBZAM_opt_ba74 | 1.458699 | -89.183 | -110.406 | 0.714896 | P2111
CLBZAM_opt_de84 | 1.43316 | -89.168 | -109.559 | 0.701021 | C2/c
CLBZAM_opt_fc95 | 1.460806 | -89.149 | -110.719 | 0.712494 | P21/n
CLBZAM_opt_de3 | 1.36605 | -89.143 | 0 | 0.667824 | C2/c
CLBZAM_opt_fc106 | 1.464181 | -89.128 | -110.487 | 0.714439 | P21/n
CLBZAM_opt_ai96 | 1.437251 | -89.08 | -109.51 | 0.701763 | P21/c
CLBZAM_opt_fc120 | 1.414536 | -89.079 | -109.265 | 0.691853 | P21/n
CLBZAM_opt_am87 | 1.416865 | -89.027 | -108.735 | 0.69279 | P21/n
CLBZAM_opt_dc103 | 1.42564 | -88.967 | 0 | 0.697023 | C2/c
CLBZAM_opt_ce113 | 1.420152 | -88.92 | 0 | 0.691421 | P1121
CLBZAM_opt_de83 | 1.39881 | -88.914 | -107.972 | 0.684592 | C2/c
CLBZAM_opt_cb25 | 1.461615 | -88.913 | -108.71 | 0.71493 | Pbca
CLBZAM_opt_am8 | 1.417723 | -88.888 | -109.35 | 0.69187 | P21/n
CLBZAM_opt_af5 | 1.380253 | -88.886 | -109.859 | 0.673264 | P21
CLBZAM_opt_cc68 | 1.43776 | -88.875 | 0 | 0.703432 | Pbca
CLBZAM_opt_ce79 | 1.419385 | -88.85 | 0 | 0.691359 | P2111
CLBZAM_opt_fc55 | 1.48318 | -88.803 | 0 | 0.728809 | P21/n
CLBZAM_opt_db53 | 1.46561 | -88.794 | 0 | 0.714188 | C2
CLBZAM_opt_ai90 | 1.42426 | -88.79 | -108.524 | 0.696173 | P21/c
CLBZAM_opt_fc73 | 1.482609 | -88.774 | 0 | 0.727729 | P21/n
CLBZAM_opt_aq78 | 1.442985 | -88.772 | -110.877 | 0.706803 | P212121
CLBZAM_opt_ca62 | 1.482302 | -88.736 | -108.42 | 0.727022 | P-1
CLBZAM_opt_ab98 | 1.400919 | -88.727 | -108.071 | 0.685322 | P-1
CLBZAM_opt_ba22 | 1.457395 | -88.663 | -109.317 | 0.71652 | P2111
CLBZAM_opt_ca24 | 1.40935 | -88.604 | -108.193 | 0.687228 | P-1
CLBZAM_opt_cd47 | 1.464865 | -88.561 | -112.824 | 0.720216 | Pbcn
CLBZAM_opt_bg98 | 1.390911 | -88.476 | -111.319 | 0.677908 | Pb11
CLBZAM_opt_al110 | 1.449066 | -88.472 | -109.382 | 0.708282 | Pc
CLBZAM_opt_ai82 | 1.439761 | -88.463 | -106.703 | 0.704162 | P21/c
CLBZAM_opt_aj93 | 1.427658 | -88.452 | -108.7 | 0.702172 | P-1
CLBZAM_opt_de2 | 1.44639 | -88.427 | -108.545 | 0.707302 | C2/c
CLBZAM_opt_cb118 | 1.395389 | -88.398 | -109.127 | 0.682854 | Pbca
CLBZAM_opt_cd127 | 1.33107 | -88.395 | -111.079 | 0.651753 | Pbcn
CLBZAM_opt_am111 | 1.416827 | -88.344 | -108.758 | 0.691126 | P21/c
CLBZAM_opt_am62 | 1.489793 | -88.341 | -107.562 | 0.730574 | P21/n
CLBZAM_opt_ai99 | 1.334068 | -88.307 | -109.504 | 0.652651 | P21/c
CLBZAM_opt_ai78 | 1.42165 | -88.304 | -109.735 | 0.694328 | P21/c
CLBZAM_opt_de25 | 1.42768 | -88.294 | -108.458 | 0.696777 | C2/c
CLBZAM_opt_de52 | 1.42393 | -88.281 | -109.363 | 0.694618 | C2/c
CLBZAM_opt_ce20 | 1.43831 | -88.265 | -110.425 | 0.70589 | P21cn
CLBZAM_opt_av60 | 1.445311 | -88.178 | -109.095 | 0.708486 | Pna21
CLBZAM_opt_cc2 | 1.44287 | -88.155 | -108.45 | 0.707961 | Pbca
CLBZAM_opt_cc83 | 1.421017 | -88.113 | -108.664 | 0.694562 | Pbca
CLBZAM_opt_de132 | 1.34017 | -88.065 | -108.877 | 0.653385 | C2/c
CLBZAM_opt_am36 | 1.413391 | -88.033 | -108.255 | 0.689999 | P21/n
CLBZAM_opt_am61 | 1.42873 | -88.03 | -107.442 | 0.703316 | P21/n
CLBZAM_opt_fa75 | 1.415895 | -88.029 | -108.454 | 0.695737 | P21
CLBZAM_opt_cc35 | 1.434115 | -88.028 | -107.576 | 0.701449 | Pbca
CLBZAM_opt_cc77 | 1.39134 | -88 | 0 | 0.678691 | P1121
CLBZAM_opt_ai124 | 1.404765 | -87.998 | -108.083 | 0.684516 | P21/c
CLBZAM_opt_ce31 | 1.439575 | -87.997 | 0 | 0.704482 | P21cn
CLBZAM_opt_cd31 | 1.377072 | -87.988 | 0 | 0.671873 | Pbcn
CLBZAM_opt_ai112 | 1.437145 | -87.983 | -109.053 | 0.69963 | P21/c
CLBZAM_opt_de98 | 1.43069 | -87.96 | 0 | 0.698676 | C2/c
CLBZAM_opt_ai6 | 1.443294 | -87.924 | -107.854 | 0.706414 | P21/c
CLBZAM_opt_aj53 | 1.412347 | -87.907 | -107.369 | 0.690508 | P-1
CLBZAM_opt_fc13 | 1.424748 | -87.906 | -108.26 | 0.695557 | P21/c
CLBZAM_opt_ay8 | 1.450828 | -87.905 | -108.375 | 0.717766 | Pca21
CLBZAM_opt_am37 | 1.467398 | -87.864 | -107.825 | 0.717648 | P21/n
CLBZAM_opt_aq35 | 1.438006 | -87.825 | 0 | 0.702684 | P212121
CLBZAM_opt_aq119 | 1.431122 | -87.771 | -109.191 | 0.701474 | P212121
CLBZAM_opt_aq46 | 1.44414 | -87.767 | -108.314 | 0.711738 | P212121
CLBZAM_opt_av2 | 1.468834 | -87.758 | -109.729 | 0.720492 | P1121
CLBZAM_opt_da14 | 1.4366 | -87.744 | -104.974 | 0.707224 | Cc
CLBZAM_opt_de27 | 1.40176 | -87.735 | -108.139 | 0.684788 | C2/c
CLBZAM_opt_de32 | 1.4488 | -87.729 | -114.758 | 0.711398 | C2/c
CLBZAM_opt_cd78 | 1.352121 | -87.637 | -109.905 | 0.657071 | Pbcn
CLBZAM_opt_ai26 | 1.478899 | -87.599 | -108.92 | 0.726462 | P21/c
CLBZAM_opt_fc91 | 1.413668 | -87.592 | -108.098 | 0.688279 | P21/n
CLBZAM_opt_cb26 | 1.397871 | -87.544 | -107.716 | 0.685603 | Pbca
CLBZAM_opt_bb67 | 1.418702 | -87.533 | -109.895 | 0.698717 | P2111
CLBZAM_opt_de141 | 1.41926 | -87.521 | -106.794 | 0.697699 | C2/c
CLBZAM_opt_dc94 | 1.47313 | -87.441 | -107.579 | 0.723192 | Cc
CLBZAM_opt_ad69 | 1.38151 | -87.437 | -107.667 | 0.675446 | Pc
CLBZAM_opt_cd146 | 1.353991 | -87.432 | -108.704 | 0.657313 | Pbcn
CLBZAM_opt_au14 | 1.419626 | -87.42 | -107.574 | 0.696641 | Pna21
CLBZAM_opt_am80 | 1.423817 | -87.4 | -107.677 | 0.700258 | P21/n
CLBZAM_opt_dc1 | 1.42112 | -87.364 | -109.292 | 0.693897 | C2/c
CLBZAM_opt_fa24 | 1.378827 | -87.362 | -108.31 | 0.67468 | P21/c
CLBZAM_opt_al25 | 1.433957 | -87.347 | 0 | 0.703894 | Pc
CLBZAM_opt_cb129 | 1.468381 | -87.346 | -107.682 | 0.72396 | Pbca
CLBZAM_opt_ak36 | 1.398918 | -87.333 | -106.98 | 0.684533 | P21/c
CLBZAM_opt_be74 | 1.412094 | -87.3 | 0 | 0.691467 | P1
CLBZAM_opt_bh95 | 1.376637 | -87.255 | -111.032 | 0.671075 | Pca21
CLBZAM_opt_de51 | 1.40108 | -87.247 | -105.959 | 0.687261 | C2/c
CLBZAM_opt_de6 | 1.47866 | -87.214 | -114.897 | 0.723486 | C2/c
CLBZAM_opt_bb74 | 1.37814 | -87.204 | -109.967 | 0.672173 | P2111
CLBZAM_opt_am39 | 1.43252 | -87.196 | -108.521 | 0.703661 | P21/n
CLBZAM_opt_fc20 | 1.401944 | -87.178 | -107.503 | 0.689132 | P21/n
CLBZAM_opt_ai15 | 1.445425 | -87.162 | -107.033 | 0.710041 | P21/c
CLBZAM_opt_aj88 | 1.43232 | -87.158 | -108.065 | 0.701636 | P2/c
CLBZAM_opt_am34 | 1.434646 | -87.156 | -108.211 | 0.707005 | P21/c
CLBZAM_opt_db100 | 1.44727 | -87.155 | 0 | 0.707875 | C2
CLBZAM_opt_de121 | 1.45545 | -87.154 | -107.842 | 0.710981 | C2/c
CLBZAM_opt_ce117 | 1.380441 | -87.145 | -109.18 | 0.675169 | P21cn
CLBZAM_opt_ak5 | 1.464135 | -87.118 | -105.931 | 0.718597 | P21/c
CLBZAM_opt_fc81 | 1.431207 | -87.029 | 0 | 0.701164 | P21/n
CLBZAM_opt_ai23 | 1.472568 | -87.016 | -107.244 | 0.717923 | P21/c
CLBZAM_opt_ah68 | 1.4069 | -87.006 | -108.725 | 0.698099 | P21
CLBZAM_opt_cc109 | 1.362009 | -86.95 | -107.96 | 0.66521 | P212121
CLBZAM_opt_bb85 | 1.392849 | -86.938 | 0 | 0.681101 | P1
CLBZAM_opt_cb73 | 1.442156 | -86.923 | -108.086 | 0.705149 | Pbca
CLBZAM_opt_av12 | 1.396565 | -86.91 | -108.136 | 0.685091 | Pna21
CLBZAM_opt_db8 | 1.42114 | -86.897 | -107.464 | 0.691497 | C2
CLBZAM_opt_ce67 | 1.426252 | -86.826 | -108.332 | 0.697885 | P21cn
CLBZAM_opt_cc44 | 1.472919 | -86.822 | 0 | 0.7237 | P1121
CLBZAM_opt_fc101 | 1.386651 | -86.778 | -107.369 | 0.676037 | P21/n
CLBZAM_opt_ah8 | 1.408154 | -86.777 | -105.537 | 0.69604 | P21
CLBZAM_opt_az101 | 1.48004 | -86.738 | -106.317 | 0.72815 | P212121
CLBZAM_opt_ab71 | 1.443033 | -86.728 | -106.9 | 0.705144 | P-1
CLBZAM_opt_av115 | 1.332457 | -86.725 | -109.296 | 0.648573 | Pna21
CLBZAM_opt_fa84 | 1.41343 | -86.707 | -108.951 | 0.690986 | P21/c
CLBZAM_opt_bb92 | 1.38901 | -86.684 | -109.969 | 0.679381 | P2111
CLBZAM_opt_ab83 | 1.409667 | -86.669 | -106.081 | 0.691093 | P-1
CLBZAM_opt_ah22 | 1.415729 | -86.628 | -107.638 | 0.699229 | P21
CLBZAM_opt_ce8 | 1.386125 | -86.576 | -106.571 | 0.677479 | Pbcn
CLBZAM_opt_fc67 | 1.401691 | -86.571 | -107.051 | 0.685826 | P21/c
CLBZAM_opt_da64 | 1.39607 | -86.565 | -106.313 | 0.687 | Cc
CLBZAM_opt_de134 | 1.41171 | -86.527 | -105.799 | 0.692415 | C2/c
CLBZAM_opt_db40 | 1.40236 | -86.515 | -106.263 | 0.686374 | C2
CLBZAM_opt_dd110 | 1.40708 | -86.497 | -105.99 | 0.692846 | C2/c
CLBZAM_opt_cc31 | 1.413085 | -86.484 | -106.986 | 0.690714 | Pbca
CLBZAM_opt_bh91 | 1.372921 | -86.471 | 0 | 0.67294 | Pca21
CLBZAM_opt_am32 | 1.45423 | -86.435 | -106.576 | 0.71346 | P21/n
CLBZAM_opt_dd68 | 1.43404 | -86.417 | -107.823 | 0.700935 | C2/c
CLBZAM_opt_dc80 | 1.40012 | -86.408 | -108.04 | 0.685633 | C2/c
CLBZAM_opt_de31 | 1.36824 | -86.379 | -105.871 | 0.66766 | C2/c
CLBZAM_opt_af55 | 1.439992 | -86.376 | -107.49 | 0.705237 | P21
CLBZAM_opt_dd19 | 1.39528 | -86.37 | -105.978 | 0.681381 | C2/c
CLBZAM_opt_cd28 | 1.39023 | -86.341 | -106.467 | 0.678986 | Pbcn
CLBZAM_opt_fc66 | 1.426013 | -86.323 | -107.522 | 0.699212 | P21/c
CLBZAM_opt_au116 | 1.485035 | -86.322 | -106.056 | 0.730502 | Pna21
CLBZAM_opt_cc11 | 1.376869 | -86.317 | -107.036 | 0.674852 | Pbca
CLBZAM_opt_de34 | 1.3841 | -86.296 | -106.258 | 0.675336 | C2/c
CLBZAM_opt_aw61 | 1.421443 | -86.295 | -108.065 | 0.694741 | Pa
CLBZAM_opt_dd146 | 1.42387 | -86.29 | -106.076 | 0.697017 | C2/c
CLBZAM_opt_fa81 | 1.414894 | -86.278 | -106.474 | 0.689599 | P21/c
CLBZAM_opt_cc97 | 1.397842 | -86.252 | 0 | 0.683352 | Pbca
CLBZAM_opt_be61 | 1.393778 | -86.244 | -109.115 | 0.681859 | Pn
CLBZAM_opt_db77 | 1.41136 | -86.241 | -105.536 | 0.689441 | C2
CLBZAM_opt_aj14 | 1.427573 | -86.234 | -114.986 | 0.703611 | P2/c
CLBZAM_opt_av64 | 1.410946 | -86.233 | -107.399 | 0.687711 | Pna21
CLBZAM_opt_dd78 | 1.39513 | -86.198 | -105.664 | 0.682801 | Cc
CLBZAM_opt_aq82 | 1.416917 | -86.197 | -107.825 | 0.692898 | P212121
CLBZAM_opt_ba86 | 1.368497 | -86.182 | -110.276 | 0.667422 | P21212
CLBZAM_opt_da65 | 1.37619 | -86.143 | -104.833 | 0.675159 | Cc
CLBZAM_opt_fc86 | 1.394313 | -86.137 | -107.078 | 0.685053 | P21/c
CLBZAM_opt_am107 | 1.389764 | -86.131 | -106.836 | 0.682339 | P21/n
CLBZAM_opt_av11 | 1.407122 | -86.119 | -106.53 | 0.689163 | Pna21
CLBZAM_opt_ay93 | 1.425221 | -86.106 | -107.062 | 0.706057 | Pca21
CLBZAM_opt_da37 | 1.39441 | -86.1 | -104.546 | 0.68583 | Cc
CLBZAM_opt_de11 | 1.42307 | -86.088 | -106.128 | 0.694469 | C2/c
CLBZAM_opt_de109 | 1.45928 | -86.085 | -108.149 | 0.716148 | C2/c
CLBZAM_opt_cb48 | 1.433348 | -86.051 | -106.022 | 0.701136 | Pbca
CLBZAM_opt_da78 | 1.47718 | -86.047 | -103.252 | 0.726582 | Cc
CLBZAM_opt_ay82 | 1.418924 | -86.027 | -107.311 | 0.695656 | Pca21
CLBZAM_opt_de74 | 1.40855 | -86.024 | 0 | 0.691266 | C2/c
CLBZAM_opt_cc79 | 1.358783 | -86.016 | -107.269 | 0.662837 | Pbca
CLBZAM_opt_de59 | 1.32307 | -85.982 | 0 | 0.64452 | C2/c
CLBZAM_opt_ai79 | 1.417591 | -85.932 | -107.037 | 0.697542 | P21/c
CLBZAM_opt_cc51 | 1.439827 | -85.903 | -106.227 | 0.702035 | Pbca
CLBZAM_opt_ce80 | 1.379861 | -85.897 | 0 | 0.676083 | P-1
CLBZAM_opt_ai115 | 1.400098 | -85.89 | -106.222 | 0.684711 | P21/c
CLBZAM_opt_al102 | 1.412848 | -85.822 | -108.133 | 0.689854 | P2/c
CLBZAM_opt_bb104 | 1.438402 | -85.814 | -108.792 | 0.704459 | P2111
CLBZAM_opt_af42 | 1.405955 | -85.796 | -107.145 | 0.690073 | P21
CLBZAM_opt_dd82 | 1.42449 | -85.789 | -104.893 | 0.693752 | C2/c
CLBZAM_opt_bb60 | 1.413333 | -85.758 | -107.872 | 0.697678 | P21212
CLBZAM_opt_de53 | 1.30643 | -85.713 | -104.925 | 0.63858 | C2/c
CLBZAM_opt_az111 | 1.302466 | -85.692 | -109.84 | 0.632815 | P212121
CLBZAM_opt_av142 | 1.379259 | -85.674 | -106.864 | 0.673814 | Pna21
CLBZAM_opt_fa101 | 1.406776 | -85.658 | -105.833 | 0.689742 | P21/c
CLBZAM_opt_dc53 | 1.46765 | -85.634 | -106.223 | 0.721129 | C2/c
CLBZAM_opt_cc75 | 1.375997 | -85.611 | 0 | 0.672777 | Pbca
CLBZAM_opt_cc3 | 1.440139 | -85.61 | -107.204 | 0.70782 | Pbca
CLBZAM_opt_bj43 | 1.368663 | -85.599 | -108.354 | 0.666139 | Pn
CLBZAM_opt_af95 | 1.422795 | -85.591 | -105.973 | 0.697849 | P21
CLBZAM_opt_bf70 | 1.398142 | -85.591 | -108.734 | 0.683074 | Pna21
CLBZAM_opt_ak85 | 1.413467 | -85.578 | -105.6 | 0.688117 | P21/c
CLBZAM_opt_ba3 | 1.468212 | -85.576 | -106.739 | 0.716546 | P2111
CLBZAM_opt_al72 | 1.427554 | -85.563 | -107.246 | 0.698656 | P2/c
CLBZAM_opt_cb102 | 1.452353 | -85.563 | -105.581 | 0.711877 | Pbca
CLBZAM_opt_av65 | 1.407151 | -85.558 | -106.052 | 0.689316 | Pna21
CLBZAM_opt_au37 | 1.407727 | -85.552 | -106.327 | 0.697117 | Pna21
CLBZAM_opt_am82 | 1.409188 | -85.547 | 0 | 0.689634 | P21/c
CLBZAM_opt_cc41 | 1.330297 | -85.512 | -107.082 | 0.647611 | Pbca
CLBZAM_opt_az98 | 1.476903 | -85.501 | -106.378 | 0.722528 | P212121
CLBZAM_opt_ay110 | 1.376275 | -85.488 | -107.268 | 0.678167 | Pca21
CLBZAM_opt_cb96 | 1.423699 | -85.455 | -104.957 | 0.701183 | Pbca
CLBZAM_opt_al80 | 1.384099 | -85.453 | -106.155 | 0.677039 | P2/c
CLBZAM_opt_ce103 | 1.401298 | -85.433 | -105.845 | 0.684275 | Pbcn
CLBZAM_opt_fa100 | 1.424627 | -85.424 | 0 | 0.699874 | P21/c
CLBZAM_opt_bg96 | 1.430359 | -85.421 | -108.044 | 0.702495 | Pa
CLBZAM_opt_dd79 | 1.37866 | -85.417 | -104.74 | 0.671279 | C2/c
CLBZAM_opt_dd64 | 1.33915 | -85.408 | -105.592 | 0.650541 | C2/c
CLBZAM_opt_av127 | 1.394593 | -85.386 | -108.209 | 0.681694 | Pna21
CLBZAM_opt_ai116 | 1.390153 | -85.37 | -106.404 | 0.680546 | P21/c
CLBZAM_opt_fc9 | 1.410608 | -85.364 | -106.559 | 0.686623 | P21/c
CLBZAM_opt_ak16 | 1.412315 | -85.35 | -105.496 | 0.692997 | P21/c
CLBZAM_opt_al97 | 1.351281 | -85.341 | -112.815 | 0.662064 | P2/c
CLBZAM_opt_af24 | 1.465807 | -85.303 | -105.895 | 0.718885 | P21
CLBZAM_opt_fa77 | 1.410415 | -85.246 | -105.315 | 0.688323 | P21/c
CLBZAM_opt_am68 | 1.384175 | -85.242 | -105.505 | 0.680642 | P21/c
CLBZAM_opt_ce69 | 1.378536 | -85.241 | 0 | 0.677401 | Pbcn
CLBZAM_opt_fc47 | 1.42471 | -85.227 | -108.106 | 0.698446 | P21/c
CLBZAM_opt_ab104 | 1.370109 | -85.226 | -106.015 | 0.673122 | P-1
CLBZAM_opt_cb133 | 1.389886 | -85.21 | -106.392 | 0.683774 | Pbca
CLBZAM_opt_az51 | 1.397127 | -85.189 | -107.109 | 0.684496 | P212121
CLBZAM_opt_ce89 | 1.393716 | -85.173 | -107.849 | 0.680643 | Pbcn
CLBZAM_opt_de95 | 1.47751 | -85.131 | -112.662 | 0.723532 | C2/c
CLBZAM_opt_db35 | 1.39341 | -85.11 | -104.338 | 0.680448 | C2
CLBZAM_opt_bd73 | 1.38439 | -85.093 | -108.903 | 0.677371 | Pna21
CLBZAM_opt_af109 | 1.38047 | -85.086 | -106.494 | 0.67526 | P21
CLBZAM_opt_cb127 | 1.35813 | -85.078 | -106.823 | 0.661547 | Pbca
CLBZAM_opt_cd69 | 1.409074 | -85.056 | 0 | 0.6909 | P2111
CLBZAM_opt_am116 | 1.442312 | -85.027 | -106.176 | 0.709095 | P21/n
CLBZAM_opt_ak25 | 1.471694 | -85.014 | -105.151 | 0.71891 | P21/c
CLBZAM_opt_am1 | 1.408262 | -85.009 | -107.432 | 0.690923 | P21/n
CLBZAM_opt_bj26 | 1.362188 | -84.988 | -106.299 | 0.662543 | Pn
CLBZAM_opt_aq12 | 1.409476 | -84.973 | -106.514 | 0.686708 | P212121
CLBZAM_opt_az108 | 1.364109 | -84.966 | -108.062 | 0.6669 | P212121
CLBZAM_opt_dd88 | 1.40431 | -84.966 | -104.223 | 0.68642 | C2/c
CLBZAM_opt_be51 | 1.440219 | -84.964 | 0 | 0.706573 | Pn11
CLBZAM_opt_ai71 | 1.455025 | -84.94 | -104.379 | 0.711217 | P21/c
CLBZAM_opt_au84 | 1.430444 | -84.938 | -105.83 | 0.705327 | Pna21
CLBZAM_opt_aq62 | 1.426532 | -84.897 | -105.273 | 0.695348 | P212121
CLBZAM_opt_fc58 | 1.372656 | -84.88 | -106.175 | 0.668027 | P21/c
CLBZAM_opt_cb112 | 1.342221 | -84.873 | -105.783 | 0.660011 | Pbca
CLBZAM_opt_ai91 | 1.432872 | -84.85 | -105.242 | 0.704657 | P21/c
CLBZAM_opt_al61 | 1.367171 | -84.849 | 0 | 0.671872 | P2/c
CLBZAM_opt_ai10 | 1.415365 | -84.848 | -106.857 | 0.694946 | P21/c
CLBZAM_opt_ce121 | 1.370527 | -84.847 | -106.649 | 0.666879 | Pbcn
CLBZAM_opt_bd9 | 1.43861 | -84.845 | 0 | 0.704433 | Pna21
CLBZAM_opt_fc54 | 1.415244 | -84.821 | -104.401 | 0.694463 | P21/c
CLBZAM_opt_ce108 | 1.386747 | -84.785 | -105.536 | 0.678227 | P21cn
CLBZAM_opt_am122 | 1.399209 | -84.746 | -105.534 | 0.685568 | P21/n
CLBZAM_opt_al6 | 1.341188 | -84.745 | 0 | 0.658915 | P2/c
CLBZAM_opt_bb68 | 1.38102 | -84.707 | -107.69 | 0.673999 | P21212
CLBZAM_opt_da117 | 1.39557 | -84.696 | -103.447 | 0.688198 | Cc
CLBZAM_opt_av56 | 1.396883 | -84.68 | -105.208 | 0.6839 | Pna21
CLBZAM_opt_cb35 | 1.395416 | -84.663 | -105.066 | 0.68403 | Pbca
CLBZAM_opt_ak26 | 1.419945 | -84.6 | -105.836 | 0.696763 | P21/c
CLBZAM_opt_da57 | 1.41595 | -84.578 | -102.897 | 0.692112 | Cc
CLBZAM_opt_cb150 | 1.366749 | -84.554 | -105.975 | 0.665817 | Pbca
CLBZAM_opt_fa70 | 1.421481 | -84.545 | -105.356 | 0.698224 | P21/c
CLBZAM_opt_ai123 | 1.44853 | -84.535 | -105.59 | 0.711855 | P21/c
CLBZAM_opt_aj62 | 1.400554 | -84.534 | 0 | 0.688035 | P2/c
CLBZAM_opt_ak108 | 1.43143 | -84.528 | -104.586 | 0.699736 | P21/c
CLBZAM_opt_cd56 | 1.316624 | -84.522 | -105.261 | 0.647207 | Pbcn
CLBZAM_opt_de30 | 1.46396 | -84.519 | 0 | 0.716382 | C2/c
CLBZAM_opt_dd33 | 1.4621 | -84.505 | -104.908 | 0.720434 | C2/c
CLBZAM_opt_cd32 | 1.352553 | -84.476 | 0 | 0.659466 | Pbcn
CLBZAM_opt_cd95 | 1.336906 | -84.461 | -105.115 | 0.652009 | P21cn
CLBZAM_opt_cd55 | 1.383145 | -84.456 | -105.14 | 0.678437 | P21/b11
CLBZAM_opt_cc36 | 1.406894 | -84.455 | -104.216 | 0.690287 | Pbca
CLBZAM_opt_az97 | 1.359335 | -84.436 | -107.562 | 0.665901 | P212121
CLBZAM_opt_aj59 | 1.359345 | -84.427 | 0 | 0.660102 | P2/c
CLBZAM_opt_dd124 | 1.37362 | -84.426 | -105.409 | 0.672546 | C2/c
CLBZAM_opt_ak104 | 1.39548 | -84.417 | 0 | 0.679283 | P21/c
CLBZAM_opt_cb63 | 1.372309 | -84.412 | -110.04 | 0.670103 | Pbca
CLBZAM_opt_fa36 | 1.432741 | -84.409 | -105.091 | 0.705261 | P21/c
CLBZAM_opt_ak113 | 1.396985 | -84.394 | -106.534 | 0.681845 | P21/c
CLBZAM_opt_ak15 | 1.40113 | -84.383 | -107.189 | 0.687025 | P21/c
CLBZAM_opt_cb101 | 1.393941 | -84.372 | -105.323 | 0.684342 | Pbca
CLBZAM_opt_cd15 | 1.414921 | -84.371 | -105.92 | 0.694964 | Pbcn
CLBZAM_opt_ce33 | 1.371471 | -84.368 | 0 | 0.672083 | P2111
CLBZAM_opt_ab54 | 1.405212 | -84.301 | -105.007 | 0.68861 | P-1
CLBZAM_opt_az118 | 1.436278 | -84.289 | -107.393 | 0.702443 | P212121
CLBZAM_opt_da8 | 1.35544 | -84.288 | -103.46 | 0.666309 | Cc
CLBZAM_opt_ah79 | 1.377883 | -84.282 | 0 | 0.682877 | P21
CLBZAM_opt_aq87 | 1.402568 | -84.276 | -104.864 | 0.688795 | P212121
CLBZAM_opt_de43 | 1.48544 | -84.274 | -112.487 | 0.731328 | C2/c
CLBZAM_opt_am99 | 1.330598 | -84.261 | -105.517 | 0.649196 | P21/n
CLBZAM_opt_bj63 | 1.380806 | -84.243 | -106.783 | 0.674313 | P1121
CLBZAM_opt_cd76 | 1.3773 | -84.2 | 0 | 0.671202 | P-1
CLBZAM_opt_ah91 | 1.430825 | -84.178 | -104.907 | 0.708897 | P21
CLBZAM_opt_dd48 | 1.2965 | -84.171 | -107.113 | 0.633916 | C2/c
CLBZAM_opt_bg58 | 1.362762 | -84.154 | -108.157 | 0.666122 | Pa
CLBZAM_opt_am63 | 1.458883 | -84.141 | -104.936 | 0.717957 | P21/c
CLBZAM_opt_av18 | 1.455276 | -84.136 | -104.462 | 0.713143 | Pna21
CLBZAM_opt_fc121 | 1.447853 | -84.115 | -105.636 | 0.709693 | P21/n
CLBZAM_opt_ai122 | 1.405058 | -84.047 | -104.829 | 0.686052 | P21/c
CLBZAM_opt_fa15 | 1.402125 | -84.047 | -105.98 | 0.68591 | P21
CLBZAM_opt_fc41 | 1.39663 | -84.045 | -105.958 | 0.682865 | P21/n
CLBZAM_opt_cc48 | 1.365287 | -83.996 | -105.352 | 0.669769 | Pbca
CLBZAM_opt_ak53 | 1.385606 | -83.986 | -104.141 | 0.680076 | P21/c
CLBZAM_opt_bj48 | 1.367075 | -83.984 | -107.583 | 0.668794 | P1121
CLBZAM_opt_ce58 | 1.332762 | -83.975 | -107.729 | 0.651894 | Pbcn
CLBZAM_opt_au123 | 1.440783 | -83.962 | -104.502 | 0.710299 | Pna21
CLBZAM_opt_dd39 | 1.3968 | -83.947 | 0 | 0.688363 | C2/c
CLBZAM_opt_dd89 | 1.36659 | -83.945 | -103.905 | 0.66761 | C2/c
CLBZAM_opt_de127 | 1.4833 | -83.884 | -103.192 | 0.7288 | C2/c
CLBZAM_opt_fc80 | 1.372151 | -83.863 | 0 | 0.673877 | P21/c
CLBZAM_opt_au66 | 1.408031 | -83.795 | 0 | 0.696211 | Pna21
CLBZAM_opt_am79 | 1.402354 | -83.789 | -105.252 | 0.689581 | P21/n
CLBZAM_opt_aq50 | 1.389012 | -83.751 | -104.137 | 0.677783 | P212121
CLBZAM_opt_au20 | 1.426067 | -83.731 | -103.707 | 0.698108 | Pna21
CLBZAM_opt_ak20 | 1.313201 | -83.728 | -104.815 | 0.63992 | P21/c
CLBZAM_opt_de105 | 1.37617 | -83.728 | -103.321 | 0.672291 | C2/c
CLBZAM_opt_da62 | 1.38086 | -83.725 | -102.514 | 0.683275 | Cc
CLBZAM_opt_ai34 | 1.331227 | -83.698 | -104.759 | 0.650474 | P21/c
CLBZAM_opt_aq105 | 1.439765 | -83.698 | -104.635 | 0.706769 | P212121
CLBZAM_opt_de129 | 1.39943 | -83.693 | -103.685 | 0.683195 | C2/c
CLBZAM_opt_ab89 | 1.425836 | -83.691 | -103.525 | 0.699241 | P-1
CLBZAM_opt_aj105 | 1.387407 | -83.691 | 0 | 0.682204 | P2/c
CLBZAM_opt_dd28 | 1.43605 | -83.689 | -103.959 | 0.703954 | C2/c
CLBZAM_opt_aq80 | 1.432925 | -83.686 | -103.759 | 0.704957 | P212121
CLBZAM_opt_aj122 | 1.362805 | -83.679 | -119.018 | 0.666899 | P2/c
CLBZAM_opt_am17 | 1.455128 | -83.66 | -103.592 | 0.713261 | P21/c
CLBZAM_opt_de12 | 1.42987 | -83.657 | -104.952 | 0.702156 | C2/c
CLBZAM_opt_cc106 | 1.334612 | -83.652 | -105.596 | 0.653079 | Pbca
CLBZAM_opt_dc9 | 1.37815 | -83.618 | -103.999 | 0.674856 | C2/c
CLBZAM_opt_dd141 | 1.30978 | -83.595 | -103.831 | 0.639834 | C2/c
CLBZAM_opt_am28 | 1.359751 | -83.573 | 0 | 0.663448 | P21/n
CLBZAM_opt_cd53 | 1.401375 | -83.568 | 0 | 0.688759 | P-1
CLBZAM_opt_al34 | 1.320593 | -83.556 | -104.001 | 0.646083 | Pc
CLBZAM_opt_bg11 | 1.447259 | -83.545 | -104.462 | 0.711915 | Pb11
CLBZAM_opt_cd62 | 1.399958 | -83.53 | 0 | 0.688747 | P-1
CLBZAM_opt_aw62 | 1.330259 | -83.515 | -104.725 | 0.647081 | Pba2
CLBZAM_opt_cb59 | 1.330119 | -83.491 | -105.182 | 0.654982 | Pbca
CLBZAM_opt_ce38 | 1.368283 | -83.467 | -108.53 | 0.668989 | Pbcn
CLBZAM_opt_aq73 | 1.433645 | -83.463 | -104.945 | 0.706319 | P212121
CLBZAM_opt_am123 | 1.424921 | -83.453 | -104.145 | 0.699208 | P21/n
CLBZAM_opt_bd100 | 1.405797 | -83.44 | -103.897 | 0.688369 | Pna21
CLBZAM_opt_af30 | 1.429637 | -83.429 | -104.257 | 0.695489 | P21
CLBZAM_opt_ca7 | 1.430222 | -83.406 | -103.446 | 0.699476 | P-1
CLBZAM_opt_af21 | 1.361008 | -83.398 | -105.162 | 0.670956 | P21
CLBZAM_opt_cd71 | 1.382112 | -83.398 | -103.613 | 0.67701 | Pbcn
CLBZAM_opt_ce53 | 1.327651 | -83.398 | -83.398 | 0.646729 | Pbcn
CLBZAM_opt_cd4 | 1.365644 | -83.352 | 0 | 0.670402 | P1121
CLBZAM_opt_dd119 | 1.39615 | -83.291 | -104.336 | 0.68644 | C2/c
CLBZAM_opt_ah43 | 1.428603 | -83.287 | -103.795 | 0.704388 | P21
CLBZAM_opt_bf95 | 1.434065 | -83.283 | -104.893 | 0.703729 | P1121
CLBZAM_opt_db31 | 1.34525 | -83.259 | -103.285 | 0.657571 | C2
CLBZAM_opt_am70 | 1.374202 | -83.255 | -106.385 | 0.672407 | P21/n
CLBZAM_opt_am35 | 1.374388 | -83.254 | -103.612 | 0.675832 | P21/n
CLBZAM_opt_fc76 | 1.42394 | -83.229 | -104.994 | 0.69717 | P21/c
CLBZAM_opt_ai21 | 1.376393 | -83.204 | -103.577 | 0.669938 | P21/c
CLBZAM_opt_fa55 | 1.388015 | -83.173 | -106.311 | 0.68246 | P21
CLBZAM_opt_aj48 | 1.476825 | -83.164 | -118.644 | 0.729377 | P2/c
CLBZAM_opt_de106 | 1.39775 | -83.162 | -102.51 | 0.689555 | C2/c
CLBZAM_opt_fc12 | 1.397985 | -83.132 | 0 | 0.686259 | P21/c
CLBZAM_opt_cd96 | 1.394444 | -83.123 | -104.441 | 0.684656 | Pbcn
CLBZAM_opt_db89 | 1.34774 | -83.116 | -103.383 | 0.656336 | C2
CLBZAM_opt_av121 | 1.354116 | -83.115 | -104.714 | 0.659891 | Pna21
CLBZAM_opt_cb107 | 1.403665 | -83.089 | -104.406 | 0.690804 | Pb21a
CLBZAM_opt_bd17 | 1.372379 | -83.085 | -107.457 | 0.669757 | Pna21
CLBZAM_opt_am64 | 1.371682 | -83.082 | -103.022 | 0.671249 | P21/c
CLBZAM_opt_be80 | 1.413029 | -83.071 | -103.74 | 0.690176 | Pn
CLBZAM_opt_ak91 | 1.433807 | -83.062 | -102.769 | 0.703735 | P21/c
CLBZAM_opt_cd19 | 1.450629 | -83.062 | -108.311 | 0.713667 | Pbcn
CLBZAM_opt_ad74 | 1.389127 | -83.054 | -104.594 | 0.681986 | P1
CLBZAM_opt_fc43 | 1.323112 | -83.041 | -105.995 | 0.643005 | Pn
CLBZAM_opt_ak70 | 1.382553 | -83.04 | -104.529 | 0.673362 | P21/c
CLBZAM_opt_az32 | 1.407329 | -83.038 | -104.472 | 0.690724 | P212121
CLBZAM_opt_aq40 | 1.430488 | -83.03 | -103.538 | 0.704452 | P212121
CLBZAM_opt_ah27 | 1.365771 | -83.023 | -105.029 | 0.66945 | P21
CLBZAM_opt_ai103 | 1.40347 | -83.007 | -105.394 | 0.686763 | P21/c
CLBZAM_opt_fa72 | 1.406351 | -82.997 | -105.39 | 0.690592 | P21/c
CLBZAM_opt_ab84 | 1.394066 | -82.995 | -104.293 | 0.685102 | P-1
CLBZAM_opt_af80 | 1.406734 | -82.97 | -103.724 | 0.688905 | P21
CLBZAM_opt_fc69 | 1.369502 | -82.956 | -119.888 | 0.672813 | P21/n
CLBZAM_opt_af43 | 1.359675 | -82.954 | -104.956 | 0.666017 | P21
CLBZAM_opt_av44 | 1.383366 | -82.954 | -105.906 | 0.678729 | Pna21
CLBZAM_opt_au120 | 1.42818 | -82.932 | 0 | 0.698015 | Pna21
CLBZAM_opt_db28 | 1.28107 | -82.925 | -102.857 | 0.625052 | C2
CLBZAM_opt_af77 | 1.371521 | -82.92 | -103.677 | 0.674364 | P21
CLBZAM_opt_cc53 | 1.444258 | -82.9 | -103.825 | 0.706396 | Pbca
CLBZAM_opt_au75 | 1.36947 | -82.891 | -105.128 | 0.672992 | Pna21
CLBZAM_opt_ab59 | 1.378612 | -82.886 | -102.643 | 0.676244 | P-1
CLBZAM_opt_af94 | 1.378897 | -82.88 | -104.679 | 0.673789 | P21
CLBZAM_opt_cd139 | 1.388317 | -82.866 | 0 | 0.67989 | P2111
CLBZAM_opt_dd66 | 1.33886 | -82.859 | -108.832 | 0.657417 | C2/c
CLBZAM_opt_fa71 | 1.368003 | -82.847 | -106.318 | 0.67128 | P21/c
CLBZAM_opt_cc81 | 1.318698 | -82.845 | -103.906 | 0.646664 | Pbca
CLBZAM_opt_am127 | 1.432792 | -82.84 | -102.927 | 0.702136 | P21/c
CLBZAM_opt_aj102 | 1.29764 | -82.816 | -105.751 | 0.636992 | P2/c
CLBZAM_opt_be55 | 1.37233 | -82.814 | -107.57 | 0.669998 | Pnn2
CLBZAM_opt_am93 | 1.357196 | -82.806 | -104.107 | 0.659656 | P21/n
CLBZAM_opt_ak30 | 1.402213 | -82.791 | -104.833 | 0.684891 | P21/c
CLBZAM_opt_cb92 | 1.349045 | -82.791 | -103.401 | 0.664667 | Pbca
CLBZAM_opt_av77 | 1.417721 | -82.79 | -104.303 | 0.695114 | Pna21
CLBZAM_opt_ay47 | 1.388208 | -82.773 | -104.956 | 0.681957 | Pca21
CLBZAM_opt_ai92 | 1.425196 | -82.765 | 0 | 0.69916 | P21/c
CLBZAM_opt_av42 | 1.416244 | -82.729 | -103.889 | 0.69407 | Pna21
CLBZAM_opt_dd104 | 1.36997 | -82.715 | -103.537 | 0.669551 | C2/c
CLBZAM_opt_af20 | 1.408564 | -82.706 | 0 | 0.6939 | P21
CLBZAM_opt_ar81 | 1.390052 | -82.702 | 0 | 0.680995 | P1
CLBZAM_opt_fc29 | 1.373848 | -82.694 | -105.264 | 0.673561 | P21/n
CLBZAM_opt_de124 | 1.33835 | -82.684 | -102.498 | 0.651225 | Cc
CLBZAM_opt_cd132 | 1.37862 | -82.673 | -102.989 | 0.678385 | Pbcn
CLBZAM_opt_aa4 | 1.370257 | -82.65 | -102.171 | 0.676241 | P1
CLBZAM_opt_cd2 | 1.361299 | -82.627 | 0 | 0.667241 | P1121
CLBZAM_opt_az17 | 1.387936 | -82.599 | -112.879 | 0.680727 | P212121
CLBZAM_opt_ba31 | 1.370807 | -82.598 | -106.116 | 0.66316 | P21212
CLBZAM_opt_ai86 | 1.347879 | -82.561 | -105.14 | 0.657542 | P21/c
CLBZAM_opt_ca105 | 1.406137 | -82.56 | -103.686 | 0.689023 | P-1
CLBZAM_opt_ay27 | 1.405173 | -82.552 | 0 | 0.692824 | Pca21
CLBZAM_opt_am103 | 1.37033 | -82.526 | -104.283 | 0.668366 | P21/n
CLBZAM_opt_cb47 | 1.444242 | -82.515 | 0 | 0.712792 | Pbca
CLBZAM_opt_ai117 | 1.37474 | -82.509 | -104.788 | 0.6692 | P21/c
CLBZAM_opt_am31 | 1.46378 | -82.5 | -102.788 | 0.721855 | P21/n
CLBZAM_opt_de55 | 1.44853 | -82.491 | 0 | 0.717101 | C2/c
CLBZAM_opt_ai83 | 1.431639 | -82.471 | -102.785 | 0.703341 | P21/c
CLBZAM_opt_ay117 | 1.378268 | -82.47 | -104.118 | 0.67979 | Pca21
CLBZAM_opt_av66 | 1.410471 | -82.403 | -103.433 | 0.69401 | Pna21
CLBZAM_opt_cd40 | 1.385869 | -82.398 | -103.302 | 0.679065 | P21/b11
CLBZAM_opt_aq110 | 1.405331 | -82.397 | -103.912 | 0.691389 | P212121
CLBZAM_opt_aq44 | 1.3829 | -82.395 | -103.731 | 0.680174 | P212121
CLBZAM_opt_fc97 | 1.368171 | -82.386 | -105.825 | 0.667327 | P21/n
CLBZAM_opt_bb32 | 1.391504 | -82.384 | -106.464 | 0.684413 | P21212
CLBZAM_opt_af79 | 1.34853 | -82.377 | -104.25 | 0.657239 | P21
CLBZAM_opt_av34 | 1.405494 | -82.376 | -104.391 | 0.685086 | Pna21
CLBZAM_opt_be36 | 1.372819 | -82.359 | -113.892 | 0.670161 | Pnn2
CLBZAM_opt_db23 | 1.36249 | -82.353 | -101.568 | 0.66489 | C2
CLBZAM_opt_au77 | 1.394019 | -82.34 | -103.241 | 0.688791 | Pna21
CLBZAM_opt_az33 | 1.35476 | -82.338 | -112.033 | 0.666286 | P212121
CLBZAM_opt_cd134 | 1.400454 | -82.332 | 0 | 0.688901 | P1121
CLBZAM_opt_da1 | 1.37023 | -82.332 | -112.844 | 0.673121 | Cc
CLBZAM_opt_ai35 | 1.384254 | -82.313 | 0 | 0.67911 | P21/c
CLBZAM_opt_au78 | 1.389661 | -82.282 | -103.658 | 0.687432 | Pna21
CLBZAM_opt_fc100 | 1.344977 | -82.272 | -113.147 | 0.656385 | P21/n
CLBZAM_opt_aq88 | 1.405207 | -82.263 | 0 | 0.691784 | P212121
CLBZAM_opt_bg55 | 1.351636 | -82.249 | -105.335 | 0.660626 | Pa
CLBZAM_opt_cc12 | 1.322333 | -82.246 | -103.897 | 0.648486 | Pbc21
CLBZAM_opt_aj118 | 1.379253 | -82.201 | -103.437 | 0.675764 | P2/c
CLBZAM_opt_fc15 | 1.40697 | -82.201 | -102.685 | 0.687996 | P21/n
CLBZAM_opt_aj81 | 1.322523 | -82.197 | -103.687 | 0.644826 | P-1
CLBZAM_opt_av74 | 1.395078 | -82.182 | -103.099 | 0.686763 | Pna21
CLBZAM_opt_ca57 | 1.439794 | -82.159 | -102.296 | 0.705185 | P-1
CLBZAM_opt_al85 | 1.418172 | -82.154 | -103.531 | 0.697062 | Pc
CLBZAM_opt_ak98 | 1.374507 | -82.109 | -103.424 | 0.671534 | P21/c
CLBZAM_opt_ak40 | 1.398042 | -82.093 | -104.69 | 0.688411 | P21/c
CLBZAM_opt_bj36 | 1.339292 | -82.078 | -104.127 | 0.657987 | P1121
CLBZAM_opt_ay109 | 1.400771 | -82.077 | -103.368 | 0.688755 | Pc11
CLBZAM_opt_az112 | 1.408595 | -82.047 | 0 | 0.693052 | P212121
CLBZAM_opt_ar65 | 1.395177 | -82.029 | -103.256 | 0.684054 | Pn11
CLBZAM_opt_ad52 | 1.416273 | -82.021 | -102.875 | 0.693843 | Pc
CLBZAM_opt_fa99 | 1.30966 | -81.997 | 0 | 0.638768 | P21/c
CLBZAM_opt_ad87 | 1.372061 | -81.991 | -103.383 | 0.670586 | P1
CLBZAM_opt_dd10 | 1.3745 | -81.962 | -103.187 | 0.669576 | C2/c
CLBZAM_opt_ah96 | 1.373031 | -81.952 | -102.794 | 0.679808 | P21
CLBZAM_opt_bf99 | 1.360705 | -81.944 | -103.84 | 0.665805 | P1121
CLBZAM_opt_ay86 | 1.397499 | -81.916 | -102.321 | 0.690131 | Pca21
CLBZAM_opt_ar82 | 1.317115 | -81.9 | -102.835 | 0.643316 | Pn
CLBZAM_opt_ay10 | 1.356746 | -81.894 | 0 | 0.665247 | Pca21
CLBZAM_opt_ak105 | 1.37817 | -81.89 | -102.343 | 0.668298 | P21/c
CLBZAM_opt_da98 | 1.36697 | -81.884 | -100.126 | 0.67006 | Cc
CLBZAM_opt_ce60 | 1.367264 | -81.883 | 0 | 0.668306 | P11n
CLBZAM_opt_dc8 | 1.40403 | -81.855 | -103.492 | 0.68897 | C2/c
CLBZAM_opt_aq132 | 1.380858 | -81.846 | -104.188 | 0.674482 | P212121
CLBZAM_opt_ay105 | 1.407951 | -81.838 | -102.8 | 0.696829 | Pca21
CLBZAM_opt_af76 | 1.336961 | -81.834 | -102.513 | 0.653362 | P21
CLBZAM_opt_am5 | 1.421199 | -81.819 | -102.73 | 0.696352 | P21/n
CLBZAM_opt_ar71 | 1.386656 | -81.813 | -102.753 | 0.680478 | Pn
CLBZAM_opt_fa18 | 1.381228 | -81.804 | -105.759 | 0.678177 | P21/c
CLBZAM_opt_ab72 | 1.296501 | -81.794 | -103.168 | 0.631117 | P-1
CLBZAM_opt_ah64 | 1.428049 | -81.794 | -103.428 | 0.704641 | P21
CLBZAM_opt_cb22 | 1.36262 | -81.785 | -103.988 | 0.667853 | Pbca
CLBZAM_opt_ad78 | 1.366781 | -81.782 | -103.577 | 0.666371 | P1
CLBZAM_opt_fc32 | 1.3821 | -81.762 | 0 | 0.679621 | P21/c
CLBZAM_opt_fc111 | 1.430135 | -81.746 | -102.588 | 0.703788 | Pc
CLBZAM_opt_ai50 | 1.425652 | -81.724 | -102.18 | 0.703189 | P21/c
CLBZAM_opt_de73 | 1.38759 | -81.721 | -104.327 | 0.680466 | C2/c
CLBZAM_opt_bg87 | 1.369957 | -81.719 | 0 | 0.672747 | P1
CLBZAM_opt_af49 | 1.386077 | -81.718 | -102.468 | 0.679839 | P21
CLBZAM_opt_am24 | 1.390111 | -81.717 | -103.51 | 0.682393 | P21/n
CLBZAM_opt_aa45 | 1.38477 | -81.709 | -100.931 | 0.68405 | P1
CLBZAM_opt_av48 | 1.355679 | -81.68 | 0 | 0.665186 | Pna21
CLBZAM_opt_al20 | 1.381908 | -81.678 | -103.105 | 0.679045 | Pc
CLBZAM_opt_az41 | 1.349985 | -81.667 | -105.177 | 0.662606 | P212121
CLBZAM_opt_be22 | 1.409673 | -81.621 | 0 | 0.691458 | P1
CLBZAM_opt_ai27 | 1.417204 | -81.619 | -101.968 | 0.69759 | P21/c
CLBZAM_opt_ap19 | 1.411514 | -81.589 | -103.094 | 0.693286 | P2111
CLBZAM_opt_da16 | 1.42228 | -81.589 | -99.8226 | 0.703354 | Cc
CLBZAM_opt_au62 | 1.388956 | -81.544 | -102.754 | 0.688491 | Pna21
CLBZAM_opt_ar50 | 1.363552 | -81.518 | -103.207 | 0.666326 | Pnn2
CLBZAM_opt_cb78 | 1.408146 | -81.509 | -102.834 | 0.691195 | Pbca
CLBZAM_opt_cc22 | 1.435972 | -81.492 | -102.106 | 0.702709 | Pbca
CLBZAM_opt_ap7 | 1.286792 | -81.457 | 0 | 0.631022 | P21212
CLBZAM_opt_au98 | 1.384505 | -81.446 | -102.105 | 0.680066 | Pna21
CLBZAM_opt_dd47 | 1.37115 | -81.445 | -100.476 | 0.675688 | C2/c
CLBZAM_opt_dd127 | 1.38824 | -81.425 | 0 | 0.677336 | C2/c
CLBZAM_opt_cd22 | 1.39562 | -81.422 | -101.442 | 0.682165 | P21/b11
CLBZAM_opt_ah38 | 1.39587 | -81.421 | -103.423 | 0.686345 | P21
CLBZAM_opt_db103 | 1.36453 | -81.409 | -101.32 | 0.667182 | C2
CLBZAM_opt_bf90 | 1.355148 | -81.405 | -81.405 | 0.661161 | Pna21
CLBZAM_opt_cd21 | 1.416025 | -81.399 | -102.591 | 0.696523 | Pbcn
CLBZAM_opt_dc21 | 1.33158 | -81.397 | -107.901 | 0.651536 | C2/c
CLBZAM_opt_au134 | 1.379452 | -81.383 | -104.033 | 0.67799 | Pna21
CLBZAM_opt_aq112 | 1.398423 | -81.372 | -101.567 | 0.684887 | P212121
CLBZAM_opt_ay48 | 1.362824 | -81.369 | -103.166 | 0.667607 | Pca21
CLBZAM_opt_ap93 | 1.421492 | -81.353 | -103.112 | 0.704227 | P21212
CLBZAM_opt_da30 | 1.36343 | -81.352 | -99.288 | 0.671111 | Cc
CLBZAM_opt_av90 | 1.311117 | -81.341 | -104.72 | 0.643022 | Pna21
CLBZAM_opt_bj29 | 1.410038 | -81.332 | -104.143 | 0.691789 | Pn
CLBZAM_opt_cd24 | 1.355753 | -81.331 | -102.15 | 0.659207 | Pbc21
CLBZAM_opt_da88 | 1.35022 | -81.283 | 0 | 0.664797 | Cc
CLBZAM_opt_ay29 | 1.326325 | -81.276 | -81.276 | 0.652579 | Pca21
CLBZAM_opt_de138 | 1.41185 | -81.275 | -100.919 | 0.693952 | C2/c
CLBZAM_opt_bf68 | 1.394496 | -81.27 | 0 | 0.682764 | Pna21
CLBZAM_opt_de79 | 1.34423 | -81.265 | -102.394 | 0.657947 | C2/c
CLBZAM_opt_ay123 | 1.362224 | -81.247 | -110.443 | 0.670462 | Pca21
CLBZAM_opt_ar46 | 1.377599 | -81.236 | 0 | 0.675287 | Pnn2
CLBZAM_opt_am47 | 1.384248 | -81.232 | -103.567 | 0.676033 | P21/n
CLBZAM_opt_cc27 | 1.369331 | -81.231 | -103.634 | 0.667912 | Pbc21
CLBZAM_opt_av100 | 1.460346 | -81.228 | -103.643 | 0.719711 | Pna21
CLBZAM_opt_ap103 | 1.394729 | -81.219 | -102.775 | 0.683381 | P2111
CLBZAM_opt_ap87 | 1.394682 | -81.218 | -102.774 | 0.684313 | P21
CLBZAM_opt_am18 | 1.406816 | -81.196 | -103.863 | 0.690279 | P21/n
CLBZAM_opt_be83 | 1.353544 | -81.141 | -105.073 | 0.660666 | Pn
CLBZAM_opt_bd31 | 1.408342 | -81.096 | 0 | 0.690368 | Pna21
CLBZAM_opt_bj98 | 1.345584 | -81.072 | 0 | 0.657563 | P1
CLBZAM_opt_aj103 | 1.328865 | -81.065 | 0 | 0.648362 | P2/c
CLBZAM_opt_ak24 | 1.429511 | -81.058 | -102.445 | 0.700526 | P21/c
CLBZAM_opt_dc91 | 1.34472 | -81.055 | -102.916 | 0.659911 | C2/c
CLBZAM_opt_dd123 | 1.32542 | -81.048 | -103.284 | 0.647368 | Cc
CLBZAM_opt_be20 | 1.374945 | -81.021 | 0 | 0.674267 | P1
CLBZAM_opt_av50 | 1.405747 | -81.005 | -102.899 | 0.690335 | Pna21
CLBZAM_opt_am106 | 1.419537 | -81 | -102.77 | 0.697526 | P21/n
CLBZAM_opt_ah105 | 1.396793 | -80.992 | -103.668 | 0.692557 | P21
CLBZAM_opt_bf84 | 1.360789 | -80.992 | -103.372 | 0.667153 | Pna21
CLBZAM_opt_cd43 | 1.403561 | -80.964 | -102.098 | 0.688246 | P21/b11
CLBZAM_opt_aa88 | 1.358327 | -80.936 | -101.324 | 0.672512 | P1
CLBZAM_opt_al90 | 1.307594 | -80.93 | 0 | 0.637054 | P2/c
CLBZAM_opt_fc119 | 1.449064 | -80.909 | -101.577 | 0.71399 | P21/n
CLBZAM_opt_fc114 | 1.423798 | -80.885 | 0 | 0.701629 | P21/n
CLBZAM_opt_de14 | 1.44568 | -80.878 | -100.081 | 0.715284 | C2/c
CLBZAM_opt_cd120 | 1.35458 | -80.872 | 0 | 0.663391 | P2111
CLBZAM_opt_fa93 | 1.498894 | -80.867 | -100.964 | 0.73521 | P21/c
CLBZAM_opt_cd13 | 1.354565 | -80.866 | 0 | 0.663161 | P2111
CLBZAM_opt_cb143 | 1.41449 | -80.857 | -102.588 | 0.697585 | Pbca
CLBZAM_opt_bd19 | 1.412766 | -80.852 | 0 | 0.691439 | Pna21
CLBZAM_opt_fa95 | 1.373711 | -80.84 | -104.46 | 0.675836 | P21/c
CLBZAM_opt_cd36 | 1.332465 | -80.837 | -103.034 | 0.651433 | Pbc21
CLBZAM_opt_cb88 | 1.411093 | -80.811 | -102.675 | 0.69562 | Pbca
CLBZAM_opt_av91 | 1.401697 | -80.803 | -101.035 | 0.690073 | P1121
CLBZAM_opt_ak99 | 1.422426 | -80.794 | -102.969 | 0.703629 | P21/c
CLBZAM_opt_bj82 | 1.366134 | -80.786 | -104.941 | 0.67388 | P1121
CLBZAM_opt_cb87 | 1.300417 | -80.777 | -101.349 | 0.633198 | Pbca
CLBZAM_opt_av97 | 1.464153 | -80.759 | -101.021 | 0.719996 | Pna21
CLBZAM_opt_cc102 | 1.421045 | -80.738 | -101.89 | 0.697407 | Pbca
CLBZAM_opt_bj33 | 1.346511 | -80.733 | -104.564 | 0.664692 | Pn
CLBZAM_opt_de46 | 1.36893 | -80.71 | 0 | 0.673587 | C2/c
CLBZAM_opt_am44 | 1.402992 | -80.706 | -101.755 | 0.690161 | P21/n
CLBZAM_opt_ai104 | 1.350175 | -80.698 | -102.541 | 0.664058 | P21/c
CLBZAM_opt_au118 | 1.34309 | -80.695 | 0 | 0.660375 | P1
CLBZAM_opt_ay106 | 1.362448 | -80.692 | -105.32 | 0.671504 | Pca21
CLBZAM_opt_bh12 | 1.342239 | -80.689 | 0 | 0.660141 | Pca21
CLBZAM_opt_cc105 | 1.380161 | -80.68 | -107.189 | 0.677993 | Pbca
CLBZAM_opt_da69 | 1.39266 | -80.666 | -99.0923 | 0.685957 | Cc
CLBZAM_opt_ay88 | 1.387633 | -80.65 | -102.268 | 0.681231 | Pca21
CLBZAM_opt_cc46 | 1.364338 | -80.632 | -104.196 | 0.669972 | Pbc21
CLBZAM_opt_cb74 | 1.400759 | -80.621 | -103.373 | 0.688319 | Pbca
CLBZAM_opt_ay125 | 1.340632 | -80.618 | -101.091 | 0.661004 | Pca21
CLBZAM_opt_av39 | 1.356101 | -80.617 | 0 | 0.664622 | P1
CLBZAM_opt_ba100 | 1.399055 | -80.617 | -103.15 | 0.690058 | P21212
CLBZAM_opt_ap118 | 1.380591 | -80.609 | -102.099 | 0.681015 | P21
CLBZAM_opt_ce66 | 1.32751 | -80.584 | -103.027 | 0.645964 | P21cn
CLBZAM_opt_cd50 | 1.409192 | -80.571 | -105.316 | 0.694597 | Pbcn
CLBZAM_opt_db80 | 1.42551 | -80.564 | -100.862 | 0.699092 | C2
CLBZAM_opt_dc54 | 1.35114 | -80.563 | -103.164 | 0.661244 | C2/c
CLBZAM_opt_bh21 | 1.412086 | -80.561 | -104.58 | 0.688967 | Pa
CLBZAM_opt_au52 | 1.381206 | -80.531 | -80.531 | 0.676041 | Pna21
CLBZAM_opt_au2 | 1.448161 | -80.521 | -108.083 | 0.715609 | Pna21
CLBZAM_opt_db43 | 1.38616 | -80.514 | -98.6402 | 0.677803 | C2
CLBZAM_opt_ai44 | 1.34898 | -80.501 | -101.944 | 0.658803 | P21/c
CLBZAM_opt_am38 | 1.413539 | -80.484 | -102.098 | 0.695807 | P21/n
CLBZAM_opt_af44 | 1.386686 | -80.482 | -101.751 | 0.683263 | P21
CLBZAM_opt_dd90 | 1.2837 | -80.478 | -102.525 | 0.626362 | Cc
CLBZAM_opt_al63 | 1.37232 | -80.476 | -101.932 | 0.670815 | P-1
CLBZAM_opt_ah82 | 1.367525 | -80.473 | -101.911 | 0.672326 | P21
CLBZAM_opt_fc88 | 1.26587 | -80.455 | -102.916 | 0.618689 | P21/n
CLBZAM_opt_cd7 | 1.431527 | -80.446 | -101.515 | 0.704397 | P21/b11
CLBZAM_opt_bh23 | 1.347129 | -80.432 | -101.926 | 0.662065 | Pca21
CLBZAM_opt_am40 | 1.439627 | -80.425 | -101.515 | 0.707593 | P21/n
CLBZAM_opt_av51 | 1.354934 | -80.424 | 0 | 0.662648 | Pna21
CLBZAM_opt_ad20 | 1.350534 | -80.418 | -103.563 | 0.661416 | P1