## 2fluorobenzamideA_forxls
Filename | Density 1 /gcm-3 | Lattice Energy 1 /kJmol-1 | Unit Cell Free Energy 1 /kJmol-1 | Packing Coefficient 1 | Space Group | Experimental Info
BIGSUF_opt_ab126 | 1.417065 | -84.607 | -102.201 | 0.715156 | P-1
BIGSUF_opt_am140 | 1.430837 | -84.428 | -102.93 | 0.723834 | P21/c
BIGSUF_opt_ai65 | 1.424343 | -84.003 | -103.058 | 0.720642 | P21/c
BIGSUF_opt_ar46 | 1.407225 | -83.515 | -102.259 | 0.708809 | Pn11
BIGSUF_opt_am63 | 1.398309 | -83.222 | -102.02 | 0.704858 | P21/n
BIGSUF_opt_am120 | 1.416698 | -82.794 | -101.327 | 0.716107 | P21/c
BIGSUF_opt_am56 | 1.396115 | -82.704 | -102.027 | 0.703195 | P21/c
BIGSUF_opt_ca102 | 1.412607 | -82.349 | -100.84 | 0.713421 | P-1
BIGSUF_opt_am48 | 1.42363 | -82.309 | -102.55 | 0.720558 | P21/c
BIGSUF_opt_am133 | 1.403741 | -82.216 | -101.511 | 0.708255 | P21/c
BIGSUF_opt_am52 | 1.391278 | -81.973 | -101.882 | 0.702024 | P21/c
BIGSUF_opt_ca51 | 1.407315 | -81.803 | -100.438 | 0.711263 | P-1
BIGSUF_opt_ai119 | 1.431133 | -81.514 | -100.956 | 0.722781 | P21/c
BIGSUF_opt_fa19 | 1.433412 | -81.074 | -102.781 | 0.725744 | P21/c
BIGSUF_opt_ab129 | 1.429908 | -81.023 | -100.387 | 0.722825 | P-1
BIGSUF_opt_aq41 | 1.425806 | -80.889 | -100.716 | 0.723139 | P1121
BIGSUF_opt_am65 | 1.383159 | -80.856 | -99.7416 | 0.699288 | P21/n
BIGSUF_opt_am74 | 1.380861 | -80.698 | -100.821 | 0.696783 | P21/c
BIGSUF_opt_am17 | 1.400121 | -80.681 | -101.231 | 0.703911 | P21/n
BIGSUF_opt_cd53 | 1.378976 | -80.59 | -102.027 | 0.695477 | Pbcn
BIGSUF_opt_cc99 | 1.42522 | -80.557 | -101.157 | 0.717395 | Pbc21
BIGSUF_opt_am32 | 1.392377 | -80.554 | -100.654 | 0.702845 | P21/c
BIGSUF_opt_ak41 | 1.418339 | -80.529 | -101.017 | 0.717155 | P21/c
BIGSUF_opt_ak104 | 1.413568 | -80.385 | -99.9298 | 0.716674 | P21/c
BIGSUF_opt_aq42 | 1.41632 | -80.328 | -100.697 | 0.717021 | P1121
BIGSUF_opt_ak27 | 1.439788 | -80.311 | -100.143 | 0.727931 | P21/c
BIGSUF_opt_fc38 | 1.424669 | -80.221 | 0 | 0.717879 | P21/n
BIGSUF_opt_fc36 | 1.418707 | -80.177 | -101.354 | 0.713338 | P21/n
BIGSUF_opt_ai42 | 1.422791 | -80.136 | -100.361 | 0.714491 | P21/c
BIGSUF_opt_fc84 | 1.420276 | -80.117 | -99.0817 | 0.720111 | P21/c
BIGSUF_opt_de94 | 1.39543 | -80.041 | 0 | 0.705277 | C2/c
BIGSUF_opt_aw94 | 1.419936 | -79.984 | 0 | 0.718538 | P1
BIGSUF_opt_aw55 | 1.4199 | -79.983 | 0 | 0.718371 | P1
BIGSUF_opt_av36 | 1.416458 | -79.957 | 0 | 0.716235 | Pna21
BIGSUF_opt_av19 | 1.415997 | -79.907 | -100.34 | 0.717289 | Pna21
BIGSUF_opt_ai29 | 1.429281 | -79.888 | -100.004 | 0.718133 | P21/c
BIGSUF_opt_cd131 | 1.348884 | -79.828 | -103.737 | 0.682196 | Pbcn
BIGSUF_opt_ap25 | 1.385567 | -79.723 | -100.438 | 0.699508 | P2111
BIGSUF_opt_ap82 | 1.385483 | -79.723 | -100.435 | 0.701023 | P21
BIGSUF_opt_ar59 | 1.386321 | -79.703 | -100.43 | 0.696662 | Pn
BIGSUF_opt_ar76 | 1.386315 | -79.693 | -100.422 | 0.69701 | Pn
BIGSUF_opt_ak117 | 1.430292 | -79.641 | 0 | 0.719637 | P21/c
BIGSUF_opt_ai26 | 1.36414 | -79.613 | -99.1824 | 0.690126 | P21/c
BIGSUF_opt_cd61 | 1.419814 | -79.609 | 0 | 0.717966 | P2111
BIGSUF_opt_am107 | 1.406139 | -79.529 | -100.711 | 0.708005 | P21/n
BIGSUF_opt_av72 | 1.399782 | -79.458 | -100.646 | 0.707003 | Pna21
BIGSUF_opt_cb24 | 1.365299 | -79.455 | 0 | 0.687776 | Pbc21
BIGSUF_opt_ai68 | 1.413052 | -79.422 | -100.354 | 0.713978 | P21/c
BIGSUF_opt_dc79 | 1.41934 | -79.406 | 0 | 0.717422 | C1
BIGSUF_opt_cd28 | 1.380292 | -79.389 | -101.159 | 0.696154 | Pbcn
BIGSUF_opt_de58 | 1.42982 | -79.318 | -100.233 | 0.72202 | C2/c
BIGSUF_opt_ca23 | 1.389149 | -79.274 | -98.649 | 0.703512 | P-1
BIGSUF_opt_ak102 | 1.421216 | -79.264 | -99.2428 | 0.717244 | P21/c
BIGSUF_opt_ai64 | 1.401451 | -79.164 | -99.9379 | 0.708207 | P21/c
BIGSUF_opt_ai35 | 1.455851 | -79.1 | -98.8193 | 0.735693 | P21/c
BIGSUF_opt_dd113 | 1.36083 | -79.067 | 0 | 0.68517 | C2/c
BIGSUF_opt_am90 | 1.376049 | -79.019 | -99.937 | 0.691503 | P21/n
BIGSUF_opt_fc48 | 1.416424 | -79.018 | -98.0719 | 0.71261 | P21/n
BIGSUF_opt_ak89 | 1.377721 | -79.002 | -98.5905 | 0.695499 | P21/c
BIGSUF_opt_am121 | 1.379492 | -79 | -101.221 | 0.694536 | P21/c
BIGSUF_opt_cb63 | 1.363547 | -78.846 | 0 | 0.687297 | P11a
BIGSUF_opt_de79 | 1.38442 | -78.749 | -97.8607 | 0.699997 | C2/c
BIGSUF_opt_de34 | 1.42417 | -78.728 | 0 | 0.720713 | C2/c
BIGSUF_opt_ap16 | 1.379198 | -78.698 | 0 | 0.696362 | P2111
BIGSUF_opt_av24 | 1.39615 | -78.652 | 0 | 0.706398 | Pna21
BIGSUF_opt_cd26 | 1.345936 | -78.575 | 0 | 0.679031 | Pbcn
BIGSUF_opt_ak86 | 1.411812 | -78.571 | -98.2583 | 0.712097 | P21/c
BIGSUF_opt_cd95 | 1.363969 | -78.471 | 0 | 0.689532 | Pb11
BIGSUF_opt_cc50 | 1.352717 | -78.435 | -98.598 | 0.68414 | Pbca
BIGSUF_opt_cd71 | 1.400479 | -78.403 | -99.3017 | 0.707624 | Pbc21
BIGSUF_opt_am125 | 1.365914 | -78.389 | -100.761 | 0.687383 | P21/n
BIGSUF_opt_az112 | 1.408886 | -78.342 | -99.5337 | 0.713292 | P212121
BIGSUF_opt_am41 | 1.374107 | -78.324 | -98.2653 | 0.69337 | P21/n
BIGSUF_opt_ba22 | 1.413151 | -78.324 | -99.7033 | 0.714938 | P2111
BIGSUF_opt_ak127 | 1.395989 | -78.307 | -98.4687 | 0.703511 | P21/c
BIGSUF_opt_af29 | 1.413123 | -78.302 | -98.1631 | 0.714821 | P21
BIGSUF_opt_ai31 | 1.406929 | -78.302 | -98.9548 | 0.711635 | P21/c
BIGSUF_opt_af61 | 1.419136 | -78.186 | -98.5097 | 0.714222 | P21
BIGSUF_opt_ab107 | 1.370796 | -78.183 | -98.2016 | 0.690147 | P-1
BIGSUF_opt_al69 | 1.413709 | -78.18 | -98.8162 | 0.715994 | Pc
BIGSUF_opt_ak114 | 1.40055 | -78.154 | -98.2008 | 0.709083 | P21/c
BIGSUF_opt_aq91 | 1.394202 | -78.154 | -100.215 | 0.702304 | P212121
BIGSUF_opt_dc72 | 1.36715 | -78.121 | -98.4632 | 0.688032 | Cc
BIGSUF_opt_fc62 | 1.414915 | -78.117 | -99.7701 | 0.712297 | P21/n
BIGSUF_opt_fa57 | 1.360646 | -78.093 | -99.006 | 0.687436 | P21
BIGSUF_opt_cb11 | 1.387827 | -77.995 | -99.3986 | 0.702126 | Pbca
BIGSUF_opt_fc87 | 1.390051 | -77.966 | -97.8524 | 0.701068 | P21/n
BIGSUF_opt_ai45 | 1.387172 | -77.914 | 0 | 0.697325 | P21/c
BIGSUF_opt_ab44 | 1.395652 | -77.872 | -95.9121 | 0.703285 | P-1
BIGSUF_opt_ay51 | 1.414828 | -77.84 | -99.5071 | 0.714397 | Pa
BIGSUF_opt_cd121 | 1.359006 | -77.839 | -102.197 | 0.686505 | Pbcn
BIGSUF_opt_bj101 | 1.414827 | -77.828 | -99.4898 | 0.715183 | Pn
BIGSUF_opt_az46 | 1.423578 | -77.809 | -100.292 | 0.720064 | P212121
BIGSUF_opt_bb83 | 1.377521 | -77.766 | -98.7126 | 0.696101 | P2111
BIGSUF_opt_dd109 | 1.39334 | -77.75 | -98.3904 | 0.703408 | C2/c
BIGSUF_opt_fc89 | 1.412161 | -77.749 | -98.0888 | 0.712337 | P21/c
BIGSUF_opt_aq88 | 1.375824 | -77.727 | -105.539 | 0.696071 | P212121
BIGSUF_opt_cd87 | 1.3594 | -77.724 | -99.1038 | 0.683977 | Pbcn
BIGSUF_opt_fa104 | 1.411478 | -77.691 | -99.2969 | 0.71049 | P21
BIGSUF_opt_am10 | 1.407647 | -77.666 | -77.666 | 0.709905 | P21/n
BIGSUF_opt_fc92 | 1.399337 | -77.632 | -99.8215 | 0.705778 | P21/n
BIGSUF_opt_af46 | 1.432077 | -77.492 | -98.2166 | 0.722847 | P21
BIGSUF_opt_ce61 | 1.402561 | -77.386 | -98.724 | 0.707412 | P21cn
BIGSUF_opt_az79 | 1.433205 | -77.362 | -97.9098 | 0.725228 | P212121
BIGSUF_opt_aq56 | 1.404113 | -77.361 | -99.9028 | 0.709971 | P212121
BIGSUF_opt_fa30 | 1.366745 | -77.343 | -96.7842 | 0.689413 | P21
BIGSUF_opt_fa49 | 1.427025 | -77.342 | -99.7198 | 0.717994 | P21/c
BIGSUF_opt_bf92 | 1.429404 | -77.305 | -101.026 | 0.72248 | P1121
BIGSUF_opt_ab4 | 1.366096 | -77.197 | -95.4843 | 0.689847 | P-1
BIGSUF_opt_aw32 | 1.347267 | -77.163 | 0 | 0.682591 | Pba2
BIGSUF_opt_ai48 | 1.418111 | -77.147 | -96.8439 | 0.716949 | P21/c
BIGSUF_opt_af110 | 1.437259 | -77.126 | -96.6424 | 0.727242 | P21
BIGSUF_opt_cd40 | 1.379203 | -77.112 | 0 | 0.696822 | Pbcn
BIGSUF_opt_dc70 | 1.39517 | -77.093 | 0 | 0.701777 | C2/c
BIGSUF_opt_bh40 | 1.430862 | -77.087 | -100.134 | 0.722482 | Pa
BIGSUF_opt_be92 | 1.430866 | -77.083 | 0 | 0.722328 | P1
BIGSUF_opt_am29 | 1.462333 | -77.078 | -96.2703 | 0.741804 | P21/n
BIGSUF_opt_af42 | 1.404927 | -77.066 | -98.0446 | 0.707639 | P21
BIGSUF_opt_av35 | 1.383446 | -77.015 | -97.2075 | 0.700513 | Pna21
BIGSUF_opt_dd79 | 1.39986 | -76.992 | -97.6404 | 0.705136 | C2/c
BIGSUF_opt_ba79 | 1.409982 | -76.97 | -97.4818 | 0.712553 | P2111
BIGSUF_opt_ai50 | 1.391595 | -76.962 | -97.2398 | 0.70553 | P21/c
BIGSUF_opt_am118 | 1.435595 | -76.958 | -96.4636 | 0.726183 | P21/n
BIGSUF_opt_af70 | 1.404557 | -76.934 | -98.5353 | 0.712543 | P21
BIGSUF_opt_dd30 | 1.3867 | -76.924 | 0 | 0.696646 | C2/c
BIGSUF_opt_db67 | 1.39159 | -76.908 | 0 | 0.698042 | C2
BIGSUF_opt_az109 | 1.398726 | -76.906 | -98.8919 | 0.707605 | P212121
BIGSUF_opt_ai73 | 1.379431 | -76.899 | -95.9512 | 0.697184 | P21/c
BIGSUF_opt_af66 | 1.406499 | -76.825 | -97.5671 | 0.712142 | P21
BIGSUF_opt_cd50 | 1.355736 | -76.778 | 0 | 0.682159 | Pbcn
BIGSUF_opt_ab6 | 1.367797 | -76.767 | -97.1473 | 0.692219 | P-1
BIGSUF_opt_bj59 | 1.405759 | -76.761 | -99.6227 | 0.711543 | P1121
BIGSUF_opt_dd22 | 1.37158 | -76.753 | -96.6902 | 0.691215 | C2/c
BIGSUF_opt_ab80 | 1.381086 | -76.752 | -95.4552 | 0.699591 | P-1
BIGSUF_opt_ai83 | 1.362053 | -76.747 | -98.1968 | 0.686019 | P21/c
BIGSUF_opt_av76 | 1.403515 | -76.744 | -99.5879 | 0.710902 | Pna21
BIGSUF_opt_cd126 | 1.35289 | -76.674 | 0 | 0.683755 | Pbcn
BIGSUF_opt_db60 | 1.38154 | -76.628 | 0 | 0.695131 | C2
BIGSUF_opt_bj26 | 1.398304 | -76.614 | -98.6541 | 0.707523 | Pn
BIGSUF_opt_fc102 | 1.4204 | -76.6 | -96.6904 | 0.717105 | P21/n
BIGSUF_opt_aq74 | 1.407225 | -76.576 | -96.1368 | 0.709718 | P212121
BIGSUF_opt_cd91 | 1.386445 | -76.571 | -98.189 | 0.700742 | Pbc21
BIGSUF_opt_fc96 | 1.386448 | -76.564 | -95.8491 | 0.701141 | P21/c
BIGSUF_opt_ca109 | 1.397829 | -76.437 | -96.3923 | 0.705553 | P-1
BIGSUF_opt_fa34 | 1.341819 | -76.432 | -97.0462 | 0.677105 | P21/c
BIGSUF_opt_cd129 | 1.357763 | -76.43 | -97.396 | 0.687104 | Pbcn
BIGSUF_opt_aq123 | 1.397856 | -76.427 | 0 | 0.705972 | P212121
BIGSUF_opt_be23 | 1.348779 | -76.378 | 0 | 0.680677 | Pn11
BIGSUF_opt_dd106 | 1.39705 | -76.376 | -95.4904 | 0.70621 | C2/c
BIGSUF_opt_af93 | 1.419749 | -76.345 | -95.3086 | 0.717713 | P21
BIGSUF_opt_aj25 | 1.399231 | -76.339 | 0 | 0.708237 | P2/c
BIGSUF_opt_au85 | 1.39679 | -76.318 | 0 | 0.704765 | Pna21
BIGSUF_opt_de55 | 1.4051 | -76.276 | 0 | 0.708262 | C2/c
BIGSUF_opt_cb109 | 1.355956 | -76.251 | -96.2118 | 0.684359 | Pbc21
BIGSUF_opt_av10 | 1.370319 | -76.239 | -98.9238 | 0.693306 | Pna21
BIGSUF_opt_be60 | 1.389319 | -76.215 | -98.4802 | 0.702194 | Pn
BIGSUF_opt_aw58 | 1.356275 | -76.214 | 0 | 0.687811 | Pba2
BIGSUF_opt_ba60 | 1.360568 | -76.184 | -97.3404 | 0.688374 | P2111
BIGSUF_opt_bj95 | 1.388177 | -76.178 | -98.5854 | 0.703038 | P1121
BIGSUF_opt_fc107 | 1.318351 | -76.174 | -96.3117 | 0.668394 | P21/c
BIGSUF_opt_bf100 | 1.426913 | -76.149 | 0 | 0.720901 | P1121
BIGSUF_opt_al54 | 1.388476 | -76.143 | 0 | 0.705372 | P2/c
BIGSUF_opt_al63 | 1.388465 | -76.142 | 0 | 0.705372 | P2/c
BIGSUF_opt_al70 | 1.38845 | -76.142 | 0 | 0.705366 | P2/c
BIGSUF_opt_aj70 | 1.388459 | -76.138 | 0 | 0.702765 | P2/c
BIGSUF_opt_aj41 | 1.388438 | -76.137 | 0 | 0.705346 | P2/c
BIGSUF_opt_aj51 | 1.388457 | -76.13 | 0 | 0.702748 | P2/c
BIGSUF_opt_al66 | 1.388394 | -76.126 | 0 | 0.702832 | P2/c
BIGSUF_opt_dd26 | 1.38645 | -76.113 | -95.0976 | 0.69907 | C2/c
BIGSUF_opt_ak40 | 1.472766 | -76.1 | -94.9784 | 0.747951 | P21/c
BIGSUF_opt_au65 | 1.403412 | -76.057 | -76.057 | 0.708595 | Pna21
BIGSUF_opt_aq21 | 1.380449 | -76.056 | -98.2392 | 0.695494 | P212121
BIGSUF_opt_de64 | 1.40644 | -76.044 | -97.3756 | 0.710162 | C2/c
BIGSUF_opt_aw4 | 1.374171 | -76.021 | -97.9573 | 0.698128 | Pba2
BIGSUF_opt_ce79 | 1.371083 | -75.93 | 0 | 0.691844 | P1
BIGSUF_opt_ce111 | 1.39279 | -75.927 | 0 | 0.70167 | Pc
BIGSUF_opt_au100 | 1.422191 | -75.925 | -98.8771 | 0.720242 | Pna21
BIGSUF_opt_dd78 | 1.36471 | -75.891 | -95.4801 | 0.689129 | C2/c
BIGSUF_opt_ai102 | 1.409425 | -75.889 | -95.7537 | 0.713239 | P21/c
BIGSUF_opt_ai70 | 1.40682 | -75.888 | 0 | 0.708918 | P21/c
BIGSUF_opt_fc71 | 1.375036 | -75.881 | 0 | 0.69815 | P21/c
BIGSUF_opt_ad5 | 1.431625 | -75.873 | -109.501 | 0.727538 | Pc
BIGSUF_opt_am30 | 1.433096 | -75.811 | -95.3163 | 0.727519 | P21/n
BIGSUF_opt_ai61 | 1.42588 | -75.797 | -75.797 | 0.723709 | P21/c
BIGSUF_opt_az102 | 1.427456 | -75.781 | -96.0298 | 0.719342 | P212121
BIGSUF_opt_ak35 | 1.37855 | -75.759 | -97.4121 | 0.697378 | P21/c
BIGSUF_opt_ar78 | 1.278191 | -75.671 | 0 | 0.637269 | Pnn2
BIGSUF_opt_av42 | 1.377325 | -75.626 | 0 | 0.696622 | Pna21
BIGSUF_opt_ai123 | 1.414804 | -75.597 | -96.204 | 0.716324 | P21/c
BIGSUF_opt_dd74 | 1.36395 | -75.514 | -95.1678 | 0.687888 | C2/c
BIGSUF_opt_af49 | 1.393718 | -75.509 | -94.8393 | 0.707451 | P21
BIGSUF_opt_aj65 | 1.367488 | -75.49 | -97.1665 | 0.691124 | P2/c
BIGSUF_opt_ak67 | 1.380409 | -75.488 | -96.5621 | 0.69819 | P21/c
BIGSUF_opt_af99 | 1.385363 | -75.474 | -94.5526 | 0.701984 | P21
BIGSUF_opt_fa64 | 1.337666 | -75.469 | -96.6908 | 0.674818 | P21
BIGSUF_opt_ar39 | 1.353302 | -75.431 | -95.8313 | 0.684464 | Pn
BIGSUF_opt_dc66 | 1.35765 | -75.364 | -95.9609 | 0.684072 | C2/c
BIGSUF_opt_ak128 | 1.373599 | -75.299 | -96.7016 | 0.69738 | P21/c
BIGSUF_opt_ay93 | 1.401356 | -75.299 | -95.7294 | 0.708277 | Pc11
BIGSUF_opt_cc116 | 1.344078 | -75.251 | -95.7651 | 0.680585 | Pbca
BIGSUF_opt_au69 | 1.38221 | -75.234 | -75.234 | 0.698555 | Pna21
BIGSUF_opt_cd18 | 1.382556 | -75.217 | -96.2605 | 0.698556 | Pbc21
BIGSUF_opt_ai36 | 1.354994 | -75.207 | -96.5266 | 0.686106 | P21/c
BIGSUF_opt_de31 | 1.41215 | -75.195 | -93.2736 | 0.710076 | C2/c
BIGSUF_opt_aj44 | 1.35046 | -75.191 | -96.8357 | 0.682602 | Pc
BIGSUF_opt_aw14 | 1.352816 | -75.183 | -98.5428 | 0.686815 | Pba2
BIGSUF_opt_bf12 | 1.369875 | -75.156 | -75.156 | 0.692044 | Pna21
BIGSUF_opt_am38 | 1.430412 | -75.13 | -94.9648 | 0.728575 | P21/c
BIGSUF_opt_bj20 | 1.358136 | -75.112 | -97.2081 | 0.687729 | P1121
BIGSUF_opt_al78 | 1.379018 | -75.109 | 0 | 0.693683 | P2/c
BIGSUF_opt_ab130 | 1.373989 | -75.098 | -94.2659 | 0.698137 | P-1
BIGSUF_opt_af17 | 1.422859 | -75.096 | -94.5146 | 0.718075 | P21
BIGSUF_opt_dc69 | 1.34914 | -75.032 | -94.9087 | 0.681256 | C2/c
BIGSUF_opt_cb15 | 1.370164 | -75.013 | 0 | 0.692799 | Pbca
BIGSUF_opt_av79 | 1.40139 | -75.011 | 0 | 0.7127 | Pna21
BIGSUF_opt_ak77 | 1.378803 | -74.99 | -94.623 | 0.697453 | P21/c
BIGSUF_opt_da10 | 1.35112 | -74.989 | -92.6464 | 0.686226 | Cc
BIGSUF_opt_aw109 | 1.363233 | -74.964 | -97.2715 | 0.691822 | Pba2
BIGSUF_opt_cb33 | 1.321826 | -74.948 | -100.003 | 0.669142 | Pbca
BIGSUF_opt_dc100 | 1.31555 | -74.873 | -94.8573 | 0.663783 | C2/c
BIGSUF_opt_dc84 | 1.36246 | -74.818 | -94.5267 | 0.686889 | C2/c
BIGSUF_opt_cb99 | 1.393007 | -74.78 | -94.8551 | 0.708577 | Pbca
BIGSUF_opt_aj26 | 1.355196 | -74.748 | -106.054 | 0.681317 | P2/c
BIGSUF_opt_fa44 | 1.282388 | -74.712 | -95.805 | 0.649166 | P21/c
BIGSUF_opt_fc117 | 1.332536 | -74.676 | -96.8739 | 0.674767 | P21/n
BIGSUF_opt_cd7 | 1.410786 | -74.673 | -95.3845 | 0.716093 | Pbc21
BIGSUF_opt_fa106 | 1.412464 | -74.673 | 0 | 0.707272 | P21/c
BIGSUF_opt_fa107 | 1.349297 | -74.599 | -95.2222 | 0.679242 | P21
BIGSUF_opt_af76 | 1.408564 | -74.572 | -94.2463 | 0.713329 | P21
BIGSUF_opt_aq113 | 1.384052 | -74.57 | -94.9534 | 0.699937 | P212121
BIGSUF_opt_cc64 | 1.330098 | -74.544 | -95.3908 | 0.6729 | Pbca
BIGSUF_opt_dd25 | 1.33824 | -74.541 | 0 | 0.675173 | C2/c
BIGSUF_opt_dd77 | 1.33841 | -74.533 | 0 | 0.67669 | C2/c
BIGSUF_opt_av86 | 1.372662 | -74.415 | -94.2232 | 0.694944 | Pna21
BIGSUF_opt_cd138 | 1.347623 | -74.339 | 0 | 0.682 | Pbcn
BIGSUF_opt_ay12 | 1.371777 | -74.304 | -74.304 | 0.696792 | Pca21
BIGSUF_opt_az81 | 1.404821 | -74.279 | -94.9713 | 0.710513 | P212121
BIGSUF_opt_ai54 | 1.312942 | -74.201 | -102.324 | 0.660617 | P21/c
BIGSUF_opt_ak87 | 1.379006 | -74.192 | -95.1195 | 0.700951 | P21/c
BIGSUF_opt_ba74 | 1.394123 | -74.123 | 0 | 0.708532 | P21212
BIGSUF_opt_aw89 | 1.436395 | -74.078 | -94.4418 | 0.729192 | Pa
BIGSUF_opt_am40 | 1.447187 | -74.073 | -94.1102 | 0.734662 | P21/n
BIGSUF_opt_aj31 | 1.376752 | -74.064 | -74.064 | 0.693142 | P2/c
BIGSUF_opt_cd75 | 1.342925 | -74.031 | 0 | 0.677547 | Pbcn
BIGSUF_opt_ak105 | 1.388132 | -74.003 | -94.3998 | 0.703076 | P21/c
BIGSUF_opt_ap3 | 1.425568 | -73.97 | -95.7263 | 0.726197 | P21
BIGSUF_opt_fa31 | 1.307889 | -73.953 | -94.5121 | 0.66005 | P21/c
BIGSUF_opt_fa100 | 1.366957 | -73.88 | -94.5049 | 0.688461 | P21
BIGSUF_opt_af20 | 1.396177 | -73.783 | -92.7683 | 0.704063 | P21
BIGSUF_opt_af102 | 1.384359 | -73.752 | -93.3485 | 0.701463 | P21
BIGSUF_opt_ak63 | 1.383096 | -73.726 | -93.6866 | 0.699237 | P21/c
BIGSUF_opt_az22 | 1.42328 | -73.696 | -95.0989 | 0.72121 | P212121
BIGSUF_opt_de77 | 1.38542 | -73.694 | -93.882 | 0.701466 | C2/c
BIGSUF_opt_fc27 | 1.406147 | -73.666 | -94.8621 | 0.708495 | P21/c
BIGSUF_opt_af81 | 1.421327 | -73.648 | -93.9774 | 0.722176 | P21
BIGSUF_opt_ay21 | 1.407148 | -73.623 | -94.7851 | 0.716331 | Pca21
BIGSUF_opt_ai1 | 1.45532 | -73.568 | -92.6268 | 0.737841 | P21/c
BIGSUF_opt_cc120 | 1.382212 | -73.469 | -94.3396 | 0.69762 | Pbca
BIGSUF_opt_al47 | 1.400476 | -73.385 | -92.9145 | 0.705587 | P2/c
BIGSUF_opt_bj71 | 1.387557 | -73.347 | -94.5158 | 0.698219 | P1121
BIGSUF_opt_cc34 | 1.364138 | -73.344 | -73.344 | 0.684872 | Pbca
BIGSUF_opt_be56 | 1.381841 | -73.283 | 0 | 0.697643 | Pnn2
BIGSUF_opt_aj34 | 1.376194 | -73.275 | -96.4399 | 0.69602 | P2/c
BIGSUF_opt_ai4 | 1.445369 | -73.222 | -94.064 | 0.732795 | P21/c
BIGSUF_opt_am35 | 1.367188 | -73.173 | -93.5364 | 0.689992 | P21/n
BIGSUF_opt_am58 | 1.424542 | -73.139 | -93.0798 | 0.724631 | P21/n
BIGSUF_opt_de76 | 1.34873 | -73.124 | -92.5014 | 0.680294 | C2/c
BIGSUF_opt_ce92 | 1.371465 | -73.082 | -97.4791 | 0.695205 | Pbcn
BIGSUF_opt_ba33 | 1.376269 | -73.072 | 0 | 0.696152 | P21212
BIGSUF_opt_aq117 | 1.305993 | -73.055 | -93.4458 | 0.66085 | P212121
BIGSUF_opt_ak26 | 1.391878 | -72.902 | -93.8322 | 0.704342 | P21/c
BIGSUF_opt_cc15 | 1.395992 | -72.894 | -94.1267 | 0.707483 | Pbc21
BIGSUF_opt_dd92 | 1.38371 | -72.877 | -92.9196 | 0.701849 | C2/c
BIGSUF_opt_de89 | 1.36974 | -72.873 | -92.1537 | 0.689692 | C2/c
BIGSUF_opt_cc32 | 1.35449 | -72.805 | -93.5716 | 0.684219 | Pbc21
BIGSUF_opt_am46 | 1.410775 | -72.771 | -93.6443 | 0.718852 | P21/c
BIGSUF_opt_ak61 | 1.419613 | -72.74 | -93.002 | 0.72058 | P21/c
BIGSUF_opt_fc113 | 1.392447 | -72.725 | -93.6246 | 0.7012 | P21/n
BIGSUF_opt_cc97 | 1.387609 | -72.683 | -93.8284 | 0.702028 | Pbc21
BIGSUF_opt_aq35 | 1.391094 | -72.62 | -92.9465 | 0.703335 | P212121
BIGSUF_opt_cc70 | 1.453167 | -72.525 | -91.8677 | 0.737687 | Pbc21
BIGSUF_opt_ca74 | 1.435833 | -72.509 | -92.7173 | 0.727553 | P-1
BIGSUF_opt_ak2 | 1.402042 | -72.498 | -93.3262 | 0.710203 | P21/c
BIGSUF_opt_db84 | 1.3941 | -72.498 | -91.0929 | 0.703058 | C2
BIGSUF_opt_am119 | 1.302433 | -72.494 | -94.5569 | 0.65721 | P21/n
BIGSUF_opt_ce71 | 1.361519 | -72.437 | -93.2256 | 0.686775 | P21cn
BIGSUF_opt_ay105 | 1.398373 | -72.369 | -94.0095 | 0.707755 | Pc11
BIGSUF_opt_aq115 | 1.437918 | -72.268 | -92.6889 | 0.728556 | P212121
BIGSUF_opt_bj104 | 1.366881 | -72.108 | -93.468 | 0.690344 | Pn
BIGSUF_opt_cd88 | 1.32442 | -72.087 | 0 | 0.670554 | P1121
BIGSUF_opt_dd32 | 1.31326 | -72.03 | -92.9253 | 0.664121 | C2/c
BIGSUF_opt_bf97 | 1.310611 | -71.941 | -93.0916 | 0.663439 | Pna21
BIGSUF_opt_cb79 | 1.426805 | -71.932 | -92.7421 | 0.72595 | Pbca
BIGSUF_opt_db41 | 1.39804 | -71.88 | -105.601 | 0.706894 | C2
BIGSUF_opt_aj76 | 1.341202 | -71.855 | -92.9491 | 0.677815 | P2/c
BIGSUF_opt_am100 | 1.421116 | -71.827 | -92.4306 | 0.723238 | P21/n
BIGSUF_opt_am96 | 1.353861 | -71.806 | -94.7748 | 0.68894 | P21/n
BIGSUF_opt_ce103 | 1.359967 | -71.801 | -92.7481 | 0.68607 | P21cn
BIGSUF_opt_ca20 | 1.355666 | -71.756 | -92.041 | 0.684256 | P-1
BIGSUF_opt_ab24 | 1.355379 | -71.733 | -92.2253 | 0.684734 | P-1
BIGSUF_opt_ab88 | 1.413682 | -71.722 | -90.9943 | 0.719209 | P-1
BIGSUF_opt_cd29 | 1.419645 | -71.697 | -95.4108 | 0.719782 | Pbcn
BIGSUF_opt_ad76 | 1.383735 | -71.688 | -107.414 | 0.702439 | Pc
BIGSUF_opt_dd72 | 1.4081 | -71.679 | -91.7674 | 0.71345 | C2/c
BIGSUF_opt_af73 | 1.401012 | -71.675 | -92.5387 | 0.710378 | P21
BIGSUF_opt_az100 | 1.307433 | -71.665 | -93.8125 | 0.663622 | P212121
BIGSUF_opt_am105 | 1.416613 | -71.641 | -92.1475 | 0.722942 | P21/c
BIGSUF_opt_al33 | 1.403917 | -71.631 | -92.7009 | 0.71207 | Pc
BIGSUF_opt_av84 | 1.445572 | -71.63 | -92.3198 | 0.73481 | P1121
BIGSUF_opt_aj11 | 1.403933 | -71.629 | -92.6986 | 0.711704 | Pc
BIGSUF_opt_cb118 | 1.345554 | -71.629 | -96.3697 | 0.682527 | Pbca
BIGSUF_opt_aq125 | 1.389972 | -71.614 | -92.9077 | 0.706055 | P212121
BIGSUF_opt_am49 | 1.414925 | -71.595 | -93.7331 | 0.721363 | P21/n
BIGSUF_opt_aw18 | 1.436439 | -71.497 | -94.1703 | 0.733338 | Pa
BIGSUF_opt_de106 | 1.32801 | -71.477 | -93.7676 | 0.6728 | C2/c
BIGSUF_opt_dc103 | 1.33013 | -71.454 | 0 | 0.672019 | C2/c
BIGSUF_opt_fc64 | 1.398359 | -71.428 | -94.0285 | 0.705809 | P21/c
BIGSUF_opt_am28 | 1.4261 | -71.419 | -92.7352 | 0.727566 | P21/c
BIGSUF_opt_ce56 | 1.361305 | -71.407 | -92.5499 | 0.686991 | Pbcn
BIGSUF_opt_bb22 | 1.389179 | -71.401 | -93.201 | 0.704458 | P2111
BIGSUF_opt_bd26 | 1.351853 | -71.352 | -93.3528 | 0.684688 | Pna21
BIGSUF_opt_dd95 | 1.35717 | -71.346 | 0 | 0.685986 | C2/c
BIGSUF_opt_cc80 | 1.420974 | -71.284 | -91.6495 | 0.722656 | Pbca
BIGSUF_opt_cb9 | 1.39538 | -71.265 | -92.2093 | 0.709276 | Pbca
BIGSUF_opt_ai20 | 1.348445 | -71.172 | -92.9404 | 0.681968 | P21/c
BIGSUF_opt_dc29 | 1.37984 | -71.165 | -92.966 | 0.699671 | C2/c
BIGSUF_opt_dc51 | 1.34043 | -71.151 | -91.9118 | 0.67882 | C2/c
BIGSUF_opt_al41 | 1.403133 | -71.138 | 0 | 0.711134 | Pc
BIGSUF_opt_ah64 | 1.396876 | -71.136 | -90.436 | 0.710056 | P21
BIGSUF_opt_am57 | 1.433435 | -71.132 | -93.1469 | 0.732087 | Pc
BIGSUF_opt_am106 | 1.433455 | -71.13 | -93.1451 | 0.732411 | Pc
BIGSUF_opt_de98 | 1.40316 | -71.126 | 0 | 0.712122 | C1
BIGSUF_opt_fc32 | 1.376122 | -71.111 | -92.9991 | 0.699126 | P21/c
BIGSUF_opt_ab108 | 1.389071 | -71.058 | -91.8459 | 0.702041 | P-1
BIGSUF_opt_ab79 | 1.382787 | -71.047 | -91.972 | 0.701317 | P-1
BIGSUF_opt_am3 | 1.44118 | -70.986 | -92.3516 | 0.732248 | P21/n
BIGSUF_opt_bh52 | 1.389229 | -70.978 | -91.3106 | 0.70549 | Pca21
BIGSUF_opt_de56 | 1.39764 | -70.953 | -91.4785 | 0.70758 | C2/c
BIGSUF_opt_ce29 | 1.396029 | -70.952 | 0 | 0.708804 | Pc
BIGSUF_opt_aw50 | 1.386796 | -70.918 | 0 | 0.703575 | P1
BIGSUF_opt_aw24 | 1.38679 | -70.914 | 0 | 0.703238 | P1
BIGSUF_opt_av88 | 1.358099 | -70.892 | 0 | 0.688619 | Pna21
BIGSUF_opt_cc125 | 1.351078 | -70.872 | 0 | 0.681889 | Pc
BIGSUF_opt_ab14 | 1.425069 | -70.838 | -91.0546 | 0.724167 | P-1
BIGSUF_opt_bd17 | 1.350992 | -70.83 | -93.0479 | 0.684177 | Pna21
BIGSUF_opt_ah112 | 1.387394 | -70.824 | -90.3542 | 0.707128 | P21
BIGSUF_opt_ab96 | 1.406467 | -70.812 | -90.9073 | 0.712924 | P-1
BIGSUF_opt_db48 | 1.32358 | -70.812 | -91.5852 | 0.668445 | C2
BIGSUF_opt_ce30 | 1.39679 | -70.767 | 0 | 0.709239 | Pc
BIGSUF_opt_ce5 | 1.396778 | -70.767 | 0 | 0.708884 | Pc
BIGSUF_opt_am139 | 1.413351 | -70.747 | -89.9708 | 0.719158 | P21/n
BIGSUF_opt_dc75 | 1.29795 | -70.743 | 0 | 0.656191 | C2/c
BIGSUF_opt_ce57 | 1.350425 | -70.742 | 0 | 0.681177 | P11n
BIGSUF_opt_cd115 | 1.350341 | -70.74 | 0 | 0.682453 | P11n
BIGSUF_opt_de66 | 1.40867 | -70.729 | -90.6885 | 0.713934 | C2
BIGSUF_opt_am130 | 1.382842 | -70.723 | -91.632 | 0.702846 | P21/n
BIGSUF_opt_aq106 | 1.42745 | -70.722 | -92.9574 | 0.723872 | P212121
BIGSUF_opt_fa83 | 1.34618 | -70.72 | -93.5691 | 0.678763 | P21
BIGSUF_opt_ai53 | 1.439269 | -70.71 | -91.7604 | 0.730192 | P21/c
BIGSUF_opt_de74 | 1.40839 | -70.702 | -90.7015 | 0.714107 | C2
BIGSUF_opt_am78 | 1.413662 | -70.694 | -90.5231 | 0.716395 | P21/c
BIGSUF_opt_aw36 | 1.430771 | -70.694 | -92.6778 | 0.728698 | Pa
BIGSUF_opt_cb54 | 1.424198 | -70.687 | -91.6663 | 0.722453 | Pbca
BIGSUF_opt_dd66 | 1.26887 | -70.687 | 0 | 0.639792 | C2/c
BIGSUF_opt_am34 | 1.401736 | -70.677 | -92.2698 | 0.712965 | P21/n
BIGSUF_opt_al61 | 1.377219 | -70.656 | -90.6644 | 0.694162 | P2/c
BIGSUF_opt_cb104 | 1.433697 | -70.643 | -96.1393 | 0.728208 | Pbca
BIGSUF_opt_db79 | 1.31525 | -70.604 | 0 | 0.66609 | C2
BIGSUF_opt_au59 | 1.433673 | -70.599 | -105.354 | 0.731933 | Pna21
BIGSUF_opt_dd58 | 1.37963 | -70.599 | -91.7056 | 0.703822 | C2/c
BIGSUF_opt_fc90 | 1.392601 | -70.589 | -93.0681 | 0.702257 | P21/c
BIGSUF_opt_fc51 | 1.365595 | -70.581 | -91.7896 | 0.692681 | P21/c
BIGSUF_opt_dd20 | 1.37559 | -70.563 | -91.5006 | 0.694936 | C2/c
BIGSUF_opt_av33 | 1.433968 | -70.556 | -92.9791 | 0.72674 | Pna21
BIGSUF_opt_ai13 | 1.415932 | -70.533 | -91.6813 | 0.716329 | P21/c
BIGSUF_opt_db44 | 1.29021 | -70.501 | 0 | 0.64394 | C2
BIGSUF_opt_ai18 | 1.458586 | -70.456 | -91.3814 | 0.740394 | P21/c
BIGSUF_opt_av21 | 1.398094 | -70.432 | -92.1687 | 0.708941 | Pna21
BIGSUF_opt_cc102 | 1.371926 | -70.428 | 0 | 0.690315 | Pbca
BIGSUF_opt_ak68 | 1.394643 | -70.404 | -92.0378 | 0.706085 | P21
BIGSUF_opt_bf40 | 1.333077 | -70.404 | -92.158 | 0.677348 | P1121
BIGSUF_opt_fc56 | 1.397944 | -70.361 | -92.336 | 0.709026 | P21
BIGSUF_opt_fc69 | 1.397892 | -70.358 | -92.3334 | 0.708878 | P21
BIGSUF_opt_bh98 | 1.404089 | -70.283 | -91.2232 | 0.712617 | Pca21
BIGSUF_opt_eo1 | 1.312794 | -70.277 | -91.2435 | 0.663779 | P21/a
BIGSUF_opt_fa80 | 1.408442 | -70.257 | -90.6056 | 0.714156 | P21/c
BIGSUF_opt_ak12 | 1.391273 | -70.248 | -91.9786 | 0.704624 | P21
BIGSUF_opt_ay47 | 1.405645 | -70.223 | -90.1339 | 0.715754 | Pca21
BIGSUF_opt_ca32 | 1.378 | -70.217 | -91.159 | 0.696176 | P-1
BIGSUF_opt_ah23 | 1.373895 | -70.163 | -89.9273 | 0.702666 | P21
BIGSUF_opt_cb22 | 1.41974 | -70.124 | 0 | 0.724015 | Pbca
BIGSUF_opt_cd33 | 1.301612 | -70.098 | -91.8214 | 0.659496 | Pbcn
BIGSUF_opt_ce60 | 1.354369 | -70.098 | 0 | 0.6869 | Pbcn
BIGSUF_opt_fa47 | 1.398526 | -70.095 | -90.4652 | 0.713716 | P21/c
BIGSUF_opt_ai90 | 1.379115 | -70.089 | -91.3516 | 0.694179 | P21/c
BIGSUF_opt_fc76 | 1.35711 | -70.08 | 0 | 0.687884 | P21/n
BIGSUF_opt_cb49 | 1.4315 | -70.071 | -94.1609 | 0.729457 | Pbca
BIGSUF_opt_az84 | 1.420489 | -70.041 | -90.2996 | 0.72047 | P212121
BIGSUF_opt_ab125 | 1.38847 | -70.005 | -89.8139 | 0.704014 | P-1
BIGSUF_opt_am18 | 1.413414 | -69.973 | -92.1915 | 0.721717 | P21/c
BIGSUF_opt_bj39 | 1.340486 | -69.964 | -92.485 | 0.682135 | P1121
BIGSUF_opt_ar73 | 1.416677 | -69.962 | 0 | 0.717859 | P1
BIGSUF_opt_am75 | 1.411685 | -69.95 | -91.1452 | 0.719175 | P21/n
BIGSUF_opt_ar69 | 1.449134 | -69.948 | -91.6986 | 0.73607 | Pn
BIGSUF_opt_ca24 | 1.406843 | -69.919 | -90.024 | 0.716171 | P-1
BIGSUF_opt_cb6 | 1.410996 | -69.917 | -91.6121 | 0.717762 | Pbca
BIGSUF_opt_cc41 | 1.349831 | -69.89 | 0 | 0.67661 | Pbca
BIGSUF_opt_cd58 | 1.400014 | -69.887 | 0 | 0.710561 | Pc
BIGSUF_opt_ay28 | 1.39146 | -69.863 | -92.0653 | 0.709256 | Pca21
BIGSUF_opt_dd14 | 1.33335 | -69.85 | -89.7577 | 0.675386 | C2/c
BIGSUF_opt_av44 | 1.435647 | -69.79 | -90.9219 | 0.730109 | Pna21
BIGSUF_opt_fa71 | 1.393906 | -69.778 | -91.5985 | 0.708893 | P21
BIGSUF_opt_ca63 | 1.384269 | -69.774 | -91.2118 | 0.702679 | P-1
BIGSUF_opt_bh68 | 1.385625 | -69.741 | -90.6749 | 0.702948 | Pca21
BIGSUF_opt_bh84 | 1.325516 | -69.731 | 0 | 0.670518 | Pca21
BIGSUF_opt_ai105 | 1.409948 | -69.685 | 0 | 0.718487 | P21/c
BIGSUF_opt_db53 | 1.37557 | -69.625 | -88.213 | 0.69365 | C2