## PentachloronitrobenzeneA_forxls
Filename | Density 1 /gcm-3 | Lattice Energy 1 /kJmol-1 | Unit Cell Free Energy 1 /kJmol-1 | Packing Coefficient 1 | Space Group | Experimental Info
PCLNBZ_expt_ab118 | 2.0578 | -108.181 | -130.65 | 0.733014 | P-1 | PCLNBZ01 (Form I)
PCLNBZ_expt_de58 | 2.05682 | -107.914 | 0 | 0.731377 | C-1 | PCLNBZ01 (Form I)
PCLNBZ_expt_de67 | 2.05669 | -107.9 | 0 | 0.730934 | C-1 | PCLNBZ01 (Form I)
PCLNBZ_expt_ab60 | 2.053826 | -107.696 | -129.674 | 0.731823 | P-1 | PCLNBZ01 (Form I)
PCLNBZ_expt_de60 | 2.05132 | -107.566 | 0 | 0.728298 | C-1 | PCLNBZ01 (Form I)
PCLNBZ_expt_dc45 | 2.05119 | -107.557 | 0 | 0.728481 | C-1 | PCLNBZ01 (Form I)
PCLNBZ_expt_de128 | 2.04621 | -106.486 | 0 | 0.726663 | C-1 | PCLNBZ01 (Form I)
PCLNBZ_expt_dc64 | 2.03394 | -106.332 | 0 | 0.722041 | C-1 | PCLNBZ01 (Form I)
PCLNBZ_expt_dd115 | 2.03395 | -106.331 | 0 | 0.721848 | C-1 | PCLNBZ01 (Form I)
PCLNBZ_expt_ab102 | 2.036926 | -106.202 | -128.699 | 0.724397 | P-1 | PCLNBZ01 (Form I)
PCLNBZ_expt_db78 | 2.03627 | -105.836 | 0 | 0.724681 | C1 | PCLNBZ01 (Form I)
PCLNBZ_expt_fc72 | 2.01907 | -105.808 | -128.686 | 0.717563 | P-1 | PCLNBZ01 (Form I)
PCLNBZ_expt_fc68 | 2.019003 | -105.806 | -128.682 | 0.717579 | P-1 | PCLNBZ01 (Form I)
PCLNBZ_expt_af37 | 2.017598 | -105.725 | -128.056 | 0.717689 | P1 | PCLNBZ01 (Form I)
PCLNBZ_opt_de67 | 2.03174 | -105.549 | 0 | 0.72435 | C-1 | PCLNBZ01 (Form I)
PCLNBZ_expt_db98 | 2.03484 | -105.458 | 0 | 0.723186 | C1 | PCLNBZ01 (Form I)
PCLNBZ_expt_db51 | 2.02706 | -105.074 | 0 | 0.718981 | C1 | PCLNBZ01 (Form I)
PCLNBZ_expt_aa77 | 2.007591 | -105.02 | -127.506 | 0.717031 | P1 | PCLNBZ01 (Form I)
PCLNBZ_opt_fc64 | 2.00407 | -104.741 | -127.642 | 0.71503 | P-1 | PCLNBZ01 (Form I)
PCLNBZ_opt_af32 | 2.004113 | -104.74 | -127.237 | 0.715092 | P1 | PCLNBZ01 (Form I)
PCLNBZ_expt_ab66 | 2.021185 | -104.483 | -126.97 | 0.720815 | P-1 | PCLNBZ01 (Form I)
PCLNBZ_expt_af52 | 2.008351 | -104.25 | -127.806 | 0.713445 | P1 | PCLNBZ01 (Form I)
PCLNBZ_expt_db112 | 2.01429 | -104.105 | 0 | 0.717872 | C1 | PCLNBZ01 (Form I)
PCLNBZ_opt_db82 | 2.00792 | -103.972 | 0 | 0.718718 | C1 | PCLNBZ01 (Form I)
PCLNBZ_opt_ad36 | 2.019816 | -103.857 | -125.552 | 0.720392 | P1 | PCLNBZ01 (Form I)
PCLNBZ_expt_af44 | 2.00007 | -103.703 | -127.862 | 0.710193 | P1 | PCLNBZ01 (Form I)
PCLNBZ_expt_af76 | 1.999646 | -103.625 | -127.365 | 0.710076 | P1 | PCLNBZ01 (Form I)
PCLNBZ_expt_af56 | 1.992658 | -103.619 | -127.298 | 0.706711 | P1 | PCLNBZ01 (Form I)
PCLNBZ_expt_db102 | 2.01047 | -103.477 | 0 | 0.716499 | C1 | PCLNBZ01 (Form I)
PCLNBZ_expt_ai151 | 2.008988 | -103.132 | -126.687 | 0.712321 | P-1 | PCLNBZ01 (Form I)
PCLNBZ_expt_aa81 | 2.00118 | -102.9 | -125.848 | 0.71422 | P1 | PCLNBZ01 (Form I)
PCLNBZ_expt_ai125 | 1.998174 | -102.492 | -126.286 | 0.708742 | P-1 | PCLNBZ01 (Form I)
PCLNBZ_opt_af39 | 1.979819 | -102.311 | -126.117 | 0.705222 | P1 | PCLNBZ01 (Form I)
PCLNBZ_opt_af40 | 1.979829 | -102.31 | -126.116 | 0.70523 | P1 | PCLNBZ01 (Form I)
PCLNBZ_opt_dc96 | 1.98949 | -101.734 | 0 | 0.709148 | C-1 | PCLNBZ01 (Form I)
PCLNBZ_expt_db90 | 1.98342 | -100.901 | 0 | 0.703263 | C1 | PCLNBZ01 (Form I)
PCLNBZ_opt_de88 | 1.98516 | -100.871 | 0 | 0.706754 | C-1 | PCLNBZ01 (Form I)
PCLNBZ_expt_ab51 | 2.073397 | -110.613 | -132.73 | 0.734412 | P-1
PCLNBZ_expt_fc88 | 2.05404 | -110.347 | 0 | 0.730987 | P21/c
PCLNBZ_expt_ab48 | 2.061628 | -109.587 | -132.066 | 0.733113 | P-1
PCLNBZ_expt_ca40 | 2.060252 | -109.55 | -132.206 | 0.732691 | P-1
PCLNBZ_expt_ab20 | 2.059092 | -109.511 | -133.606 | 0.728251 | P-1
PCLNBZ_expt_ca25 | 2.067467 | -109.487 | -131.888 | 0.735605 | P-1
PCLNBZ_expt_ca28 | 2.060771 | -109.456 | -131.952 | 0.732086 | P-1
PCLNBZ_expt_ab75 | 2.073826 | -109.427 | -131.989 | 0.737782 | P-1
PCLNBZ_expt_ca42 | 2.060223 | -109.273 | -131.596 | 0.732189 | P-1
PCLNBZ_expt_am37 | 2.051904 | -109.067 | 0 | 0.723584 | P21/n
PCLNBZ_expt_ca48 | 2.058178 | -109.05 | -132.03 | 0.731248 | P-1
PCLNBZ_expt_fa3 | 2.063954 | -108.899 | -140.312 | 0.732015 | P21/c
PCLNBZ_expt_am119 | 2.050784 | -108.756 | 0 | 0.723725 | P21/n
PCLNBZ_expt_ak38 | 2.051148 | -108.728 | -133.227 | 0.723183 | P-1
PCLNBZ_expt_ab119 | 2.05361 | -108.614 | -132.986 | 0.724302 | P-1
PCLNBZ_expt_ca93 | 2.061374 | -108.608 | -130.841 | 0.734603 | P-1
PCLNBZ_expt_fa53 | 2.055231 | -108.604 | -133.379 | 0.727372 | P21
PCLNBZ_expt_am87 | 2.0521 | -108.542 | -132.951 | 0.724879 | P21/n
PCLNBZ_expt_ay8 | 2.048468 | -108.515 | -133.076 | 0.730121 | P1121
PCLNBZ_expt_ca39 | 2.040522 | -108.506 | -134.009 | 0.724863 | P-1
PCLNBZ_expt_am2 | 2.048026 | -108.494 | 0 | 0.722266 | P21/n
PCLNBZ_expt_am69 | 2.049349 | -108.441 | -132.897 | 0.722609 | P21/n
PCLNBZ_expt_cb8 | 2.049927 | -108.438 | -132.753 | 0.723572 | P1121/a
PCLNBZ_expt_am7 | 2.040293 | -108.428 | -134.502 | 0.722194 | P21/c
PCLNBZ_expt_ab108 | 2.039101 | -108.388 | -131.868 | 0.72149 | P-1
PCLNBZ_expt_af33 | 2.05042 | -108.328 | -130.991 | 0.72873 | P1
PCLNBZ_expt_da15 | 2.03917 | -108.285 | -132.594 | 0.726782 | Cc
PCLNBZ_expt_dd118 | 2.05134 | -108.26 | 0 | 0.730449 | C2/c
PCLNBZ_expt_am100 | 2.047928 | -108.256 | 0 | 0.720675 | P21/n
PCLNBZ_expt_dc17 | 2.05105 | -108.228 | -132.424 | 0.727718 | Cc
PCLNBZ_expt_am9 | 2.049467 | -108.217 | 0 | 0.722572 | P21/n
PCLNBZ_opt_fa48 | 2.048222 | -108.216 | -132.971 | 0.728268 | P21
PCLNBZ_opt_fa12 | 2.048179 | -108.213 | -132.983 | 0.728211 | P21
PCLNBZ_expt_ah6 | 2.045968 | -108.168 | 0 | 0.730545 | P21
PCLNBZ_expt_aa1 | 2.055102 | -108.166 | -129.353 | 0.733223 | P1
PCLNBZ_expt_ca14 | 2.050015 | -108.137 | -131.1 | 0.729142 | P-1
PCLNBZ_expt_aa26 | 2.053741 | -108.075 | -130.389 | 0.733901 | P1
PCLNBZ_expt_ca97 | 2.06378 | -108.015 | -130.887 | 0.734516 | P-1
PCLNBZ_expt_am3 | 2.044542 | -108.013 | 0 | 0.721121 | P21/n
PCLNBZ_expt_de98 | 2.04684 | -108 | 0 | 0.727649 | C-1
PCLNBZ_opt_ca32 | 2.045154 | -107.984 | -130.616 | 0.729291 | P-1
PCLNBZ_expt_aq151 | 2.050982 | -107.949 | -132.085 | 0.722451 | P2111
PCLNBZ_expt_al25 | 2.047643 | -107.883 | -132.43 | 0.722313 | P-1
PCLNBZ_expt_al32 | 2.047659 | -107.882 | -132.429 | 0.722277 | P-1
PCLNBZ_expt_ad25 | 2.057467 | -107.868 | -131.697 | 0.724268 | P1
PCLNBZ_expt_aa36 | 2.050628 | -107.844 | -129.942 | 0.732501 | P1
PCLNBZ_expt_dd32 | 2.05481 | -107.836 | 0 | 0.731856 | C2/c
PCLNBZ_expt_ab111 | 2.053824 | -107.824 | -131.13 | 0.725295 | P-1
PCLNBZ_expt_af60 | 2.046382 | -107.818 | -129.918 | 0.728341 | P21
PCLNBZ_expt_am59 | 2.045076 | -107.761 | -131.843 | 0.721041 | P-1
PCLNBZ_expt_dd27 | 2.04971 | -107.716 | 0 | 0.724649 | C2/c
PCLNBZ_expt_ca7 | 2.057764 | -107.715 | -130.424 | 0.731119 | P-1
PCLNBZ_opt_ca43 | 2.03675 | -107.674 | -132.037 | 0.723183 | P-1
PCLNBZ_expt_da98 | 2.05215 | -107.669 | 0 | 0.731427 | C1
PCLNBZ_expt_da97 | 2.05215 | -107.668 | 0 | 0.731922 | C1
PCLNBZ_expt_dc2 | 2.04312 | -107.622 | -132.063 | 0.724986 | C2/c
PCLNBZ_expt_ab28 | 2.058333 | -107.617 | -131.321 | 0.726493 | P-1
PCLNBZ_expt_db48 | 2.0539 | -107.609 | 0 | 0.729593 | C1
PCLNBZ_expt_aa57 | 2.056954 | -107.584 | -129.486 | 0.735041 | P1
PCLNBZ_opt_fc12 | 2.032662 | -107.579 | -130.461 | 0.725995 | P21/c
PCLNBZ_opt_fc11 | 2.032654 | -107.577 | -130.459 | 0.726251 | P21/c
PCLNBZ_expt_ai44 | 2.054453 | -107.503 | -131.215 | 0.72449 | P-1
PCLNBZ_expt_ai43 | 2.054439 | -107.5 | -131.212 | 0.725294 | P-1
PCLNBZ_expt_dd4 | 2.03702 | -107.454 | -132.708 | 0.720806 | C2/c
PCLNBZ_opt_ah99 | 2.032638 | -107.454 | 0 | 0.728623 | P21
PCLNBZ_expt_dc100 | 2.07879 | -107.38 | -132.157 | 0.738524 | C2/c
PCLNBZ_expt_ak48 | 2.044511 | -107.371 | -131.504 | 0.727005 | P-1
PCLNBZ_expt_ca76 | 2.055203 | -107.37 | -130.46 | 0.732508 | P-1
PCLNBZ_expt_am62 | 2.041403 | -107.355 | 0 | 0.719934 | P21/n
PCLNBZ_expt_ah12 | 2.039929 | -107.347 | 0 | 0.727993 | P21
PCLNBZ_expt_am56 | 2.043222 | -107.345 | 0 | 0.718861 | P21/n
PCLNBZ_expt_ak50 | 2.045993 | -107.299 | -131.186 | 0.727666 | P-1
PCLNBZ_expt_fa54 | 2.038689 | -107.296 | -131.333 | 0.725278 | P21/c
PCLNBZ_expt_dd140 | 2.02884 | -107.179 | 0 | 0.719796 | C-1
PCLNBZ_expt_dc10 | 2.04269 | -107.159 | -131.885 | 0.724813 | C2/c
PCLNBZ_expt_da42 | 2.0651 | -107.154 | -130.109 | 0.733382 | Cc
PCLNBZ_expt_ak65 | 2.035069 | -107.142 | -129.86 | 0.722426 | P21/c
PCLNBZ_expt_ab89 | 2.04952 | -107.131 | -130.458 | 0.722837 | P-1
PCLNBZ_expt_ab113 | 2.039298 | -107.1 | -130.775 | 0.719684 | P-1
PCLNBZ_expt_de83 | 2.05051 | -107.063 | 0 | 0.729733 | C-1
PCLNBZ_expt_ca113 | 2.046917 | -107.058 | -131.317 | 0.723861 | P-1
PCLNBZ_expt_da19 | 2.04822 | -107.037 | -129.509 | 0.731221 | Cc
PCLNBZ_expt_cb124 | 2.047909 | -106.993 | -131.133 | 0.72707 | P21/c
PCLNBZ_expt_am84 | 2.036364 | -106.99 | 0 | 0.715697 | P21/n
PCLNBZ_expt_ca92 | 2.049972 | -106.989 | -129.624 | 0.730193 | P-1
PCLNBZ_expt_ak55 | 2.040669 | -106.982 | -129.681 | 0.723811 | P21/c
PCLNBZ_opt_dd52 | 2.03925 | -106.982 | 0 | 0.719779 | C2/c
PCLNBZ_expt_ai80 | 2.036299 | -106.98 | -131.016 | 0.723031 | P-1
PCLNBZ_opt_dd57 | 2.03917 | -106.979 | 0 | 0.728533 | C2/c
PCLNBZ_expt_da32 | 2.05341 | -106.966 | 0 | 0.731311 | Cc
PCLNBZ_expt_de50 | 2.04832 | -106.958 | 0 | 0.729169 | C-1
PCLNBZ_expt_de88 | 2.04639 | -106.95 | 0 | 0.725947 | C-1
PCLNBZ_expt_dc1 | 2.04666 | -106.937 | -131.844 | 0.724541 | C2/c
PCLNBZ_expt_dd22 | 2.04569 | -106.928 | -131.276 | 0.725856 | C2/c
PCLNBZ_expt_ab59 | 2.055453 | -106.912 | -130.339 | 0.724675 | P-1
PCLNBZ_expt_dd33 | 2.04527 | -106.893 | 0 | 0.728399 | C2/c
PCLNBZ_expt_fc26 | 2.033389 | -106.886 | -130.226 | 0.723091 | P21/n
PCLNBZ_expt_ab92 | 2.049186 | -106.884 | -129.214 | 0.727159 | P-1
PCLNBZ_opt_aa20 | 2.038718 | -106.862 | -128.611 | 0.731795 | P1
PCLNBZ_expt_ak86 | 2.027536 | -106.836 | -130.064 | 0.719971 | P-1
PCLNBZ_expt_ab18 | 2.052559 | -106.829 | -129.824 | 0.728884 | P-1
PCLNBZ_expt_fc106 | 2.030759 | -106.779 | -129.758 | 0.722024 | P21/c
PCLNBZ_expt_dd56 | 2.0588 | -106.763 | -129.896 | 0.730832 | C2/c
PCLNBZ_expt_ad9 | 2.045555 | -106.753 | -130.726 | 0.72004 | P1
PCLNBZ_expt_ad8 | 2.045534 | -106.75 | -130.723 | 0.719954 | P1
PCLNBZ_opt_ab96 | 2.042657 | -106.661 | -129.523 | 0.728027 | P-1
PCLNBZ_expt_am20 | 2.042725 | -106.642 | -131.091 | 0.720332 | P-1
PCLNBZ_opt_de28 | 2.04162 | -106.599 | 0 | 0.729407 | C-1
PCLNBZ_expt_ab57 | 2.07133 | -106.59 | -130.979 | 0.734261 | P-1
PCLNBZ_expt_ak81 | 2.039979 | -106.585 | -129.443 | 0.722983 | P21/c
PCLNBZ_expt_ak51 | 2.038598 | -106.584 | -131.121 | 0.725416 | P-1
PCLNBZ_expt_dc105 | 2.03843 | -106.577 | -139.236 | 0.721577 | C2/c
PCLNBZ_expt_fa6 | 2.04916 | -106.572 | -131.104 | 0.725759 | P21
PCLNBZ_expt_fa23 | 2.032517 | -106.557 | -131.78 | 0.719931 | P21
PCLNBZ_expt_db26 | 2.06369 | -106.546 | -129.463 | 0.732893 | C2
PCLNBZ_expt_dd11 | 2.04258 | -106.544 | -106.544 | 0.723452 | C2/c
PCLNBZ_expt_ab10 | 2.048556 | -106.543 | -130.597 | 0.72377 | P-1
PCLNBZ_expt_cb4 | 2.038932 | -106.508 | 0 | 0.723851 | Pbca
PCLNBZ_expt_de17 | 2.05302 | -106.506 | -130.654 | 0.726745 | C2/c
PCLNBZ_expt_ca64 | 2.055265 | -106.476 | -129.252 | 0.730079 | P-1
PCLNBZ_opt_ab57 | 2.016687 | -106.41 | -132.553 | 0.719488 | P-1
PCLNBZ_opt_ca85 | 2.016614 | -106.407 | -132.554 | 0.719484 | P-1
PCLNBZ_expt_da5 | 2.04939 | -106.405 | 0 | 0.729759 | Cc
PCLNBZ_opt_am111 | 2.017411 | -106.398 | -146.071 | 0.717299 | P21/c
PCLNBZ_expt_fc19 | 2.032731 | -106.328 | -129.467 | 0.723295 | P21/n
PCLNBZ_expt_da43 | 2.05918 | -106.321 | -129.727 | 0.732481 | Cc
PCLNBZ_opt_de86 | 2.03445 | -106.303 | -130.72 | 0.724518 | C2/c
PCLNBZ_expt_dc9 | 2.02118 | -106.288 | -130.972 | 0.716385 | C2/c
PCLNBZ_expt_ca24 | 2.054895 | -106.287 | -130.128 | 0.731453 | P-1
PCLNBZ_opt_dd16 | 2.03053 | -106.275 | -131.105 | 0.721174 | C2/c
PCLNBZ_expt_ai63 | 2.052527 | -106.27 | -128.756 | 0.728747 | P21/c
PCLNBZ_expt_dd73 | 2.03101 | -106.27 | -129.553 | 0.7191 | C2/c
PCLNBZ_expt_dd34 | 2.05233 | -106.256 | 0 | 0.729057 | C-1
PCLNBZ_expt_da86 | 2.04834 | -106.223 | -127.915 | 0.729611 | Cc
PCLNBZ_expt_am111 | 2.036833 | -106.203 | -131.019 | 0.720031 | P21/n
PCLNBZ_expt_ca46 | 2.057741 | -106.182 | -129.341 | 0.726885 | P-1
PCLNBZ_expt_cb9 | 2.011154 | -106.139 | -131.099 | 0.713321 | Pbca
PCLNBZ_expt_da51 | 2.03815 | -106.119 | -127.865 | 0.726061 | Cc
PCLNBZ_expt_dc15 | 2.04021 | -106.114 | -130.564 | 0.723084 | C2/c
PCLNBZ_expt_dc21 | 2.03939 | -106.105 | -130.961 | 0.72142 | C2/c
PCLNBZ_expt_de64 | 2.04984 | -106.06 | 0 | 0.727288 | C-1
PCLNBZ_expt_da28 | 2.04092 | -106.039 | -128.275 | 0.725725 | Cc
PCLNBZ_expt_da26 | 2.04019 | -106.023 | -127.891 | 0.726914 | Cc
PCLNBZ_expt_dc65 | 2.00115 | -106.022 | -130.21 | 0.708678 | C2/c
PCLNBZ_expt_cc84 | 2.04537 | -106.021 | -130.573 | 0.725022 | P21/c
PCLNBZ_expt_am99 | 2.028297 | -106.007 | -129.968 | 0.720063 | P21/n
PCLNBZ_expt_ak70 | 2.037053 | -105.997 | -128.766 | 0.723518 | P21/c
PCLNBZ_expt_de10 | 2.0376 | -105.989 | 0 | 0.722562 | C2/c
PCLNBZ_expt_dd142 | 2.04221 | -105.985 | -131.281 | 0.724136 | C2/c
PCLNBZ_opt_dd39 | 2.0087 | -105.967 | 0 | 0.715281 | C-1
PCLNBZ_expt_av127 | 2.027342 | -105.954 | -130.466 | 0.718124 | Pna21
PCLNBZ_expt_am23 | 2.041339 | -105.933 | -130.706 | 0.72399 | P21/n
PCLNBZ_expt_aj33 | 2.017157 | -105.919 | -129.484 | 0.713971 | P2/c
PCLNBZ_expt_ab104 | 2.050654 | -105.911 | -129.691 | 0.721374 | P-1
PCLNBZ_expt_ca85 | 2.017009 | -105.906 | -131.424 | 0.716966 | P-1
PCLNBZ_expt_ca86 | 2.051048 | -105.906 | -129.421 | 0.729482 | P-1
PCLNBZ_expt_ai97 | 2.055501 | -105.893 | -131.772 | 0.727311 | P21/c
PCLNBZ_expt_de11 | 2.04947 | -105.876 | -129.777 | 0.726246 | C2/c
PCLNBZ_expt_dd72 | 2.02629 | -105.875 | -130.064 | 0.718447 | Cc
PCLNBZ_expt_dc36 | 2.00522 | -105.853 | -130.516 | 0.710001 | C2/c
PCLNBZ_expt_ad99 | 2.021541 | -105.823 | -130.196 | 0.713655 | P1
PCLNBZ_expt_am74 | 2.049709 | -105.808 | -129.921 | 0.723725 | P21/n
PCLNBZ_expt_dc67 | 2.03363 | -105.807 | -130.685 | 0.720823 | C2/c
PCLNBZ_expt_ai76 | 2.015442 | -105.798 | -129.406 | 0.715436 | Pc
PCLNBZ_expt_ak94 | 2.043725 | -105.798 | -128.299 | 0.726113 | P21/c
PCLNBZ_expt_dd13 | 2.04027 | -105.693 | -130.413 | 0.723638 | C2/c
PCLNBZ_opt_ak45 | 2.024161 | -105.648 | -130.187 | 0.723169 | P-1
PCLNBZ_expt_aa86 | 2.05397 | -105.64 | -129.635 | 0.731827 | P1
PCLNBZ_expt_dd46 | 2.0058 | -105.587 | -130.536 | 0.710413 | C2/c
PCLNBZ_expt_af9 | 2.03277 | -105.58 | -127.98 | 0.723337 | P21
PCLNBZ_opt_ab59 | 2.033336 | -105.566 | -129.26 | 0.717308 | P-1
PCLNBZ_expt_dd50 | 2.01903 | -105.556 | -129.733 | 0.717456 | Cc
PCLNBZ_expt_dd54 | 2.04954 | -105.534 | -129.481 | 0.72833 | C2/c
PCLNBZ_expt_cb12 | 2.028869 | -105.532 | -130.261 | 0.719601 | P1121/a
PCLNBZ_expt_ai54 | 2.012473 | -105.525 | -130.161 | 0.712906 | P-1
PCLNBZ_expt_cb82 | 2.025026 | -105.524 | -129.656 | 0.719195 | P21/b11
PCLNBZ_expt_fa12 | 2.042748 | -105.523 | -130.772 | 0.721995 | P21
PCLNBZ_expt_de120 | 2.0327 | -105.518 | 0 | 0.722453 | C-1
PCLNBZ_expt_dc62 | 2.04826 | -105.506 | -130.615 | 0.725723 | C2/c
PCLNBZ_expt_da11 | 2.00754 | -105.504 | -105.504 | 0.715319 | Cc
PCLNBZ_expt_am124 | 1.998041 | -105.503 | -129.281 | 0.710046 | P21/c
PCLNBZ_opt_cb11 | 2.030559 | -105.499 | -129.602 | 0.723375 | P1121/a
PCLNBZ_expt_ai83 | 2.019286 | -105.496 | -128.046 | 0.717701 | P21/c
PCLNBZ_expt_am8 | 2.031507 | -105.481 | -130.37 | 0.718489 | P21/n
PCLNBZ_expt_de23 | 2.03304 | -105.467 | 0 | 0.72103 | C2/c
PCLNBZ_expt_dc57 | 2.06291 | -105.457 | -130.994 | 0.732241 | C2/c
PCLNBZ_expt_cd38 | 2.019988 | -105.456 | -129.91 | 0.715588 | P21/b11
PCLNBZ_expt_ai155 | 2.009997 | -105.454 | -129.853 | 0.712659 | P-1
PCLNBZ_expt_av1 | 2.019682 | -105.427 | -130.081 | 0.714718 | Pna21
PCLNBZ_expt_dc99 | 2.02479 | -105.425 | 0 | 0.717895 | C2/c
PCLNBZ_expt_dd39 | 2.01076 | -105.407 | -129.766 | 0.713116 | Cc
PCLNBZ_expt_ad51 | 2.040051 | -105.403 | -128.552 | 0.72435 | P1
PCLNBZ_expt_dc40 | 2.05449 | -105.403 | -130.702 | 0.728958 | C2/c
PCLNBZ_expt_ad76 | 2.040058 | -105.401 | -128.55 | 0.725079 | P1
PCLNBZ_expt_au64 | 1.989982 | -105.4 | -128.814 | 0.70885 | Pna21
PCLNBZ_expt_ak24 | 2.029487 | -105.394 | -130.374 | 0.719935 | P-1
PCLNBZ_expt_ai25 | 2.029464 | -105.393 | -130.373 | 0.719675 | P-1
PCLNBZ_opt_da30 | 2.03092 | -105.388 | 0 | 0.725527 | Cc
PCLNBZ_opt_ca75 | 2.04261 | -105.386 | -129.204 | 0.728503 | P-1
PCLNBZ_expt_da6 | 2.00781 | -105.361 | -127.894 | 0.716284 | Cc
PCLNBZ_expt_af53 | 2.026935 | -105.359 | -127.898 | 0.721181 | P21
PCLNBZ_expt_dd3 | 2.0276 | -105.355 | -130.925 | 0.718277 | C2/c
PCLNBZ_expt_ad87 | 2.019617 | -105.342 | -129.313 | 0.713223 | P1
PCLNBZ_opt_fa42 | 2.037586 | -105.34 | -129.745 | 0.724702 | P21
PCLNBZ_expt_db21 | 2.05349 | -105.331 | -128.636 | 0.727847 | C2
PCLNBZ_expt_ah9 | 2.004881 | -105.325 | -128.568 | 0.71545 | P21
PCLNBZ_expt_ah14 | 2.004772 | -105.321 | -128.277 | 0.713665 | P21
PCLNBZ_expt_dc44 | 2.04552 | -105.32 | -129.991 | 0.725758 | C2/c
PCLNBZ_expt_am13 | 2.045423 | -105.307 | -129.576 | 0.722535 | P21/n
PCLNBZ_expt_de18 | 2.03418 | -105.299 | -129.496 | 0.719887 | C2/c
PCLNBZ_expt_dc103 | 2.04181 | -105.284 | -128.618 | 0.725518 | C2/c
PCLNBZ_expt_ay126 | 2.030401 | -105.283 | -130.442 | 0.722552 | P1121
PCLNBZ_expt_ai90 | 2.020733 | -105.277 | -129.482 | 0.716807 | P-1
PCLNBZ_expt_ai126 | 1.999669 | -105.276 | -130.155 | 0.707751 | P-1
PCLNBZ_expt_ai89 | 2.020684 | -105.274 | -129.479 | 0.716986 | P-1
PCLNBZ_expt_af74 | 2.033064 | -105.262 | -127.521 | 0.72251 | P21
PCLNBZ_expt_cd88 | 2.033529 | -105.251 | -129.639 | 0.722083 | Pbcn
PCLNBZ_expt_ak42 | 2.044063 | -105.241 | -128.026 | 0.72511 | P21/c
PCLNBZ_expt_aw71 | 2.028037 | -105.238 | -130.494 | 0.718242 | Pb11
PCLNBZ_expt_ak11 | 2.030051 | -105.235 | -128.48 | 0.720272 | P21/c
PCLNBZ_expt_av11 | 2.028686 | -105.234 | -130.507 | 0.718806 | Pn11
PCLNBZ_expt_aj67 | 2.0079 | -105.228 | -129.974 | 0.711541 | P-1
PCLNBZ_expt_ab74 | 2.062805 | -105.222 | -130.185 | 0.732771 | P-1
PCLNBZ_expt_ay74 | 2.037859 | -105.221 | -131.675 | 0.722618 | Pca21
PCLNBZ_expt_dc8 | 2.02625 | -105.161 | -130.539 | 0.71742 | C2/c
PCLNBZ_opt_am46 | 2.025721 | -105.161 | -129.624 | 0.715926 | P-1
PCLNBZ_expt_ai55 | 2.034972 | -105.152 | -129.817 | 0.719184 | P-1
PCLNBZ_expt_fa16 | 2.047818 | -105.149 | -129.907 | 0.725725 | P21
PCLNBZ_expt_am86 | 2.042629 | -105.148 | -129.555 | 0.720187 | P21/n
PCLNBZ_expt_fc4 | 2.025983 | -105.143 | -128.552 | 0.719298 | P21/n
PCLNBZ_expt_ai139 | 2.04261 | -105.139 | -128.591 | 0.721032 | P-1
PCLNBZ_opt_da3 | 2.00515 | -105.105 | -128.274 | 0.717599 | Cc
PCLNBZ_expt_de121 | 1.99245 | -105.09 | -130.36 | 0.706515 | C2/c
PCLNBZ_expt_da74 | 2.00049 | -105.085 | -128.193 | 0.711053 | Cc
PCLNBZ_expt_dc7 | 2.04297 | -105.079 | -129.729 | 0.725183 | C2/c
PCLNBZ_expt_ab94 | 2.03696 | -105.073 | -127.951 | 0.724955 | P-1
PCLNBZ_opt_dc10 | 2.0269 | -105.062 | -129.206 | 0.720692 | C2/c
PCLNBZ_expt_fc80 | 2.036111 | -105.046 | -128.306 | 0.723241 | P21/n
PCLNBZ_expt_ak22 | 2.017683 | -105.022 | 0 | 0.717271 | P21/c
PCLNBZ_expt_cd5 | 2.021283 | -105.012 | -129.618 | 0.715188 | P21/b11
PCLNBZ_expt_dd8 | 2.02432 | -105.012 | -129.484 | 0.71614 | C2/c
PCLNBZ_expt_ah17 | 1.99249 | -105.008 | -128.031 | 0.711875 | P21
PCLNBZ_expt_am113 | 2.008907 | -105.004 | -130.4 | 0.709302 | P21/c
PCLNBZ_expt_am40 | 2.04316 | -104.993 | -129.249 | 0.720513 | P21/n
PCLNBZ_expt_cb1 | 2.04329 | -104.958 | -128.925 | 0.721766 | P1121/a
PCLNBZ_expt_cb94 | 2.043256 | -104.956 | -128.915 | 0.721721 | P1121/a
PCLNBZ_expt_dd25 | 2.03094 | -104.947 | -128.73 | 0.721498 | C2/c
PCLNBZ_opt_ca104 | 2.032972 | -104.941 | -128.259 | 0.726345 | P-1
PCLNBZ_opt_ab44 | 2.03297 | -104.94 | -128.258 | 0.726338 | P-1
PCLNBZ_expt_ah32 | 2.048771 | -104.894 | -130.975 | 0.727475 | P1
PCLNBZ_expt_cb85 | 2.030234 | -104.892 | -129.079 | 0.720689 | Pbca
PCLNBZ_expt_au78 | 2.028723 | -104.877 | -128.981 | 0.718417 | Pna21
PCLNBZ_expt_ak71 | 2.011096 | -104.872 | 0 | 0.714062 | P21/c
PCLNBZ_opt_ai51 | 2.036167 | -104.865 | -127.416 | 0.726084 | P21/c
PCLNBZ_opt_ai52 | 2.036168 | -104.864 | -127.414 | 0.726104 | P21/c
PCLNBZ_expt_cb27 | 1.998675 | -104.852 | -129.857 | 0.711758 | Pbca
PCLNBZ_expt_cd95 | 2.019005 | -104.843 | 0 | 0.716318 | Pbcn
PCLNBZ_expt_aj2 | 2.010963 | -104.822 | -135.84 | 0.711977 | P2/c
PCLNBZ_expt_aj11 | 2.00112 | -104.818 | -128.892 | 0.708569 | P2/c
PCLNBZ_expt_ai123 | 2.016973 | -104.804 | -127.358 | 0.716871 | P21/c
PCLNBZ_opt_dd8 | 2.02169 | -104.803 | 0 | 0.719378 | C2/c
PCLNBZ_expt_de108 | 2.04761 | -104.802 | -129.698 | 0.72659 | C2/c
PCLNBZ_expt_cb14 | 2.002702 | -104.781 | -129.601 | 0.713389 | Pbca
PCLNBZ_opt_cd8 | 2.016176 | -104.777 | 0 | 0.718127 | Pbcn
PCLNBZ_opt_cd15 | 2.016121 | -104.776 | 0 | 0.718128 | Pbcn
PCLNBZ_expt_bk106 | 2.032593 | -104.764 | -128.705 | 0.72208 | Pa
PCLNBZ_expt_bk26 | 2.032574 | -104.761 | -128.702 | 0.722112 | Pa
PCLNBZ_expt_da36 | 2.03358 | -104.756 | -126.82 | 0.722485 | Cc
PCLNBZ_opt_dd99 | 2.01391 | -104.746 | -127.896 | 0.71655 | C2/c
PCLNBZ_expt_ca101 | 2.035977 | -104.742 | -128.006 | 0.721412 | P-1
PCLNBZ_expt_ai74 | 2.048331 | -104.739 | -130.629 | 0.725077 | P21/c
PCLNBZ_opt_af111 | 2.022192 | -104.723 | -126.997 | 0.722087 | P21
PCLNBZ_opt_af22 | 2.022172 | -104.721 | -126.995 | 0.722105 | P21
PCLNBZ_expt_fc111 | 2.027477 | -104.698 | -128.091 | 0.72059 | P21/n
PCLNBZ_expt_dd7 | 2.03718 | -104.695 | -136.514 | 0.720961 | C2/c
PCLNBZ_expt_fa14 | 2.022056 | -104.695 | -130.485 | 0.714964 | P21
PCLNBZ_expt_ab116 | 2.038912 | -104.693 | -128.156 | 0.723837 | P-1
PCLNBZ_expt_am126 | 2.014649 | -104.672 | -129.093 | 0.714541 | P21/n
PCLNBZ_expt_cb45 | 2.002275 | -104.67 | -130.067 | 0.712141 | Pbca
PCLNBZ_expt_ay69 | 2.035493 | -104.655 | 0 | 0.721163 | Pca21
PCLNBZ_expt_cb109 | 2.003267 | -104.648 | -129.696 | 0.710609 | Pbca
PCLNBZ_expt_ab81 | 2.045031 | -104.645 | -128.838 | 0.724444 | P-1
PCLNBZ_expt_cb106 | 2.04188 | -104.64 | -128.624 | 0.720999 | P1121/a
PCLNBZ_expt_cb21 | 2.041876 | -104.64 | -128.623 | 0.720951 | P1121/a
PCLNBZ_expt_ak104 | 2.037801 | -104.634 | -128.774 | 0.725286 | P-1
PCLNBZ_expt_am61 | 1.997541 | -104.632 | -128.507 | 0.709886 | P21/c
PCLNBZ_expt_dd28 | 2.02765 | -104.631 | 0 | 0.716446 | C2/c
PCLNBZ_expt_au83 | 2.024985 | -104.629 | -128.747 | 0.715271 | Pna21
PCLNBZ_expt_aj74 | 2.028992 | -104.626 | -128.883 | 0.718801 | P-1
PCLNBZ_expt_al30 | 2.028969 | -104.624 | -128.882 | 0.718914 | P-1
PCLNBZ_expt_de76 | 2.04444 | -104.607 | -128.923 | 0.723817 | Cc
PCLNBZ_expt_am41 | 2.032487 | -104.6 | -129.534 | 0.716854 | P21/n
PCLNBZ_opt_fa5 | 2.01169 | -104.586 | -131.601 | 0.714492 | P21
PCLNBZ_expt_ai94 | 1.996718 | -104.563 | -127.156 | 0.711029 | P21/c
PCLNBZ_expt_db56 | 2.04607 | -104.557 | 0 | 0.726313 | C1
PCLNBZ_expt_ak12 | 2.023528 | -104.541 | -127.827 | 0.718278 | P21/c
PCLNBZ_opt_da51 | 2.02057 | -104.525 | -126.483 | 0.722491 | Cc
PCLNBZ_expt_db2 | 2.01695 | -104.514 | -129.715 | 0.70948 | C2
PCLNBZ_opt_ai121 | 1.993409 | -104.496 | -128.842 | 0.709153 | P-1
PCLNBZ_expt_am101 | 2.011193 | -104.477 | -129.438 | 0.709792 | P21/c
PCLNBZ_expt_am94 | 2.005611 | -104.476 | -128.649 | 0.710037 | P21/n
PCLNBZ_expt_ah50 | 2.039058 | -104.469 | -129.146 | 0.728435 | P21
PCLNBZ_expt_av66 | 2.04136 | -104.456 | -128.883 | 0.718725 | Pna21
PCLNBZ_expt_am89 | 2.010976 | -104.446 | -128.108 | 0.716422 | P21/c
PCLNBZ_expt_ak92 | 1.994162 | -104.426 | -127.013 | 0.710075 | P21/c
PCLNBZ_expt_ar76 | 2.012736 | -104.425 | -127.502 | 0.714006 | Pn11
PCLNBZ_expt_au115 | 2.029531 | -104.422 | -129.201 | 0.72368 | Pn11
PCLNBZ_expt_ai47 | 2.04176 | -104.41 | -128.267 | 0.725476 | P-1
PCLNBZ_expt_ak108 | 2.000401 | -104.405 | -127.918 | 0.708375 | P21/c
PCLNBZ_expt_dd65 | 2.01687 | -104.405 | -129.35 | 0.713493 | C2/c
PCLNBZ_expt_am81 | 1.994457 | -104.403 | -128.387 | 0.708394 | P21/c
PCLNBZ_expt_ak59 | 1.984595 | -104.401 | -130.286 | 0.704435 | P21/c
PCLNBZ_expt_am78 | 2.0577 | -104.394 | -127.97 | 0.725096 | P21/n
PCLNBZ_expt_al43 | 2.024973 | -104.387 | -129.683 | 0.713929 | P-1
PCLNBZ_opt_am64 | 1.98638 | -104.381 | -128.119 | 0.707968 | P21/c
PCLNBZ_opt_da27 | 2.02223 | -104.377 | -126.413 | 0.722797 | Cc
PCLNBZ_expt_ak28 | 2.01254 | -104.37 | -129.295 | 0.715101 | P21/c
PCLNBZ_expt_de35 | 2.03306 | -104.357 | 0 | 0.7224 | C-1
PCLNBZ_expt_da24 | 2.01927 | -104.354 | -127.936 | 0.718711 | Cc
PCLNBZ_opt_dd9 | 2.00065 | -104.35 | -129.265 | 0.711787 | C2/c
PCLNBZ_expt_dd95 | 2.04033 | -104.346 | 0 | 0.722625 | C2/c
PCLNBZ_opt_fc116 | 2.016774 | -104.345 | -127.418 | 0.719168 | P21/c
PCLNBZ_opt_fc17 | 2.016755 | -104.345 | -127.418 | 0.71917 | P21/c
PCLNBZ_expt_ai31 | 2.021473 | -104.344 | -128.172 | 0.718193 | P21
PCLNBZ_expt_ak115 | 2.015488 | -104.337 | -127.51 | 0.716508 | P21/c
PCLNBZ_expt_cb83 | 2.007604 | -104.336 | -129.346 | 0.714188 | Pbca
PCLNBZ_expt_ak27 | 2.010837 | -104.335 | -128.59 | 0.713676 | P21/c
PCLNBZ_expt_dc3 | 2.03623 | -104.317 | -129.389 | 0.720133 | C2/c
PCLNBZ_expt_am125 | 1.995837 | -104.305 | -127.874 | 0.709551 | P21/n
PCLNBZ_expt_bk50 | 2.012199 | -104.297 | -128.285 | 0.716426 | Pa
PCLNBZ_expt_dd127 | 2.01592 | -104.297 | -127.44 | 0.7173 | C2/c
PCLNBZ_expt_da17 | 1.99912 | -104.296 | -127.368 | 0.713026 | Cc
PCLNBZ_expt_db61 | 2.02322 | -104.279 | 0 | 0.711654 | C2
PCLNBZ_opt_de97 | 2.02156 | -104.275 | 0 | 0.720593 | C-1
PCLNBZ_expt_am58 | 2.038321 | -104.266 | -128.663 | 0.717696 | P21/n
PCLNBZ_expt_ab63 | 2.030399 | -104.265 | -127.547 | 0.722206 | P-1
PCLNBZ_expt_cd3 | 2.016849 | -104.261 | -128.927 | 0.714288 | P21/b11
PCLNBZ_opt_cb98 | 1.987476 | -104.261 | -129.241 | 0.708111 | Pb21a
PCLNBZ_opt_cd3 | 1.987488 | -104.26 | -129.241 | 0.7078 | P21/b11
PCLNBZ_expt_ak117 | 1.984859 | -104.257 | -128.474 | 0.70522 | P21/c
PCLNBZ_expt_al35 | 2.032731 | -104.201 | -128.43 | 0.721555 | P-1
PCLNBZ_expt_al36 | 2.032703 | -104.198 | -128.428 | 0.720083 | P-1
PCLNBZ_expt_aa72 | 2.043592 | -104.196 | -128.529 | 0.728431 | P1
PCLNBZ_opt_ar2 | 2.015289 | -104.181 | -128.958 | 0.713887 | Pn
PCLNBZ_expt_de95 | 2.04392 | -104.17 | -129.705 | 0.724613 | C2/c
PCLNBZ_expt_da1 | 2.03769 | -104.159 | -126.345 | 0.725632 | Cc
PCLNBZ_expt_av107 | 1.992857 | -104.157 | -128.775 | 0.703815 | Pna21
PCLNBZ_expt_dd89 | 2.04578 | -104.157 | -129.723 | 0.724647 | C2/c
PCLNBZ_expt_ai87 | 1.998978 | -104.155 | -127.482 | 0.709581 | P21/c
PCLNBZ_expt_fc11 | 2.022495 | -104.124 | -127.843 | 0.718705 | P21/n
PCLNBZ_expt_ak41 | 2.032674 | -104.122 | -128.818 | 0.722995 | P-1
PCLNBZ_expt_dd63 | 1.95651 | -104.111 | -128.464 | 0.694087 | C2/c
PCLNBZ_expt_cb18 | 2.055952 | -104.108 | -127.62 | 0.725571 | P21/c
PCLNBZ_expt_cb26 | 2.055886 | -104.104 | -127.616 | 0.725603 | P21/c
PCLNBZ_expt_aj38 | 2.000513 | -104.092 | -129.756 | 0.706528 | P-1
PCLNBZ_expt_aj29 | 2.000529 | -104.091 | -129.754 | 0.706203 | P-1
PCLNBZ_expt_am107 | 2.02096 | -104.09 | -128.976 | 0.717587 | P21/n
PCLNBZ_expt_dc72 | 1.9695 | -104.082 | 0 | 0.697937 | C2/c
PCLNBZ_opt_de53 | 1.99219 | -104.076 | -129.786 | 0.707729 | C2/c
PCLNBZ_expt_au1 | 2.038727 | -104.075 | -128.395 | 0.727234 | P1121
PCLNBZ_expt_au4 | 2.038711 | -104.074 | -128.394 | 0.727418 | P1121
PCLNBZ_expt_fa32 | 2.021913 | -104.057 | 0 | 0.716711 | P21/c
PCLNBZ_expt_ai39 | 2.051376 | -104.039 | -127.883 | 0.722393 | P-1
PCLNBZ_expt_ah28 | 2.056637 | -104.033 | -127.459 | 0.735572 | P21
PCLNBZ_expt_ak20 | 1.99345 | -104.031 | -128.271 | 0.70834 | Pc
PCLNBZ_expt_ak60 | 2.01376 | -104.003 | -127.435 | 0.715534 | P21/c
PCLNBZ_expt_ai118 | 2.003664 | -103.994 | -128.886 | 0.709813 | P-1
PCLNBZ_expt_ai122 | 2.020974 | -103.978 | -126.463 | 0.718147 | P21/c
PCLNBZ_expt_ap49 | 2.021222 | -103.975 | -130.247 | 0.7157 | P21212
PCLNBZ_expt_de101 | 1.98671 | -103.968 | 0 | 0.703688 | C2/c
PCLNBZ_opt_cd103 | 2.013965 | -103.953 | -128.043 | 0.71715 | Pbcn
PCLNBZ_expt_ak61 | 2.017848 | -103.94 | -128.102 | 0.716982 | P21/c
PCLNBZ_expt_dc32 | 2.02644 | -103.938 | 0 | 0.717937 | C2/c
PCLNBZ_expt_ah76 | 2.040156 | -103.936 | -128.502 | 0.729222 | P21
PCLNBZ_opt_ar94 | 2.025905 | -103.93 | -128.721 | 0.71483 | Pn
PCLNBZ_opt_ai40 | 2.015672 | -103.923 | -128.564 | 0.717392 | P-1
PCLNBZ_expt_ah84 | 2.032286 | -103.901 | 0 | 0.72557 | P21
PCLNBZ_opt_dc64 | 2.01555 | -103.88 | -129.326 | 0.716735 | C2/c
PCLNBZ_opt_ab97 | 2.024343 | -103.879 | -126.616 | 0.723596 | P-1
PCLNBZ_opt_dc66 | 2.01552 | -103.879 | -129.324 | 0.716732 | C2/c
PCLNBZ_expt_am55 | 2.054751 | -103.866 | -127.771 | 0.723761 | P21/n
PCLNBZ_opt_de12 | 2.02315 | -103.857 | -128.8 | 0.719968 | C2/c
PCLNBZ_expt_ap3 | 2.05602 | -103.847 | -127.283 | 0.732309 | P2111
PCLNBZ_expt_ap7 | 2.055996 | -103.846 | -127.282 | 0.7244 | P21
PCLNBZ_expt_cb100 | 1.984267 | -103.838 | -129.579 | 0.704993 | Pbca
PCLNBZ_expt_db88 | 1.99115 | -103.835 | 0 | 0.707926 | C1
PCLNBZ_expt_fc12 | 2.023929 | -103.833 | -127.994 | 0.720069 | P21/c
PCLNBZ_opt_ab81 | 1.988 | -103.832 | -126.859 | 0.708941 | P-1
PCLNBZ_opt_ab82 | 1.988006 | -103.83 | -126.857 | 0.707865 | P-1
PCLNBZ_expt_ak119 | 1.997093 | -103.819 | 0 | 0.708548 | P21/c
PCLNBZ_expt_fc3 | 1.999779 | -103.815 | -128.257 | 0.712182 | Pc
PCLNBZ_expt_ap57 | 2.020489 | -103.813 | -130.402 | 0.715984 | P21212
PCLNBZ_expt_dd137 | 1.99946 | -103.81 | -128.858 | 0.710483 | Cc
PCLNBZ_expt_af88 | 2.018866 | -103.802 | -126.201 | 0.717575 | P21
PCLNBZ_opt_ak76 | 2.015661 | -103.797 | -126.386 | 0.71915 | P21/c
PCLNBZ_expt_fc14 | 1.996975 | -103.792 | -128.462 | 0.711215 | P21/c
PCLNBZ_opt_ak66 | 1.992684 | -103.79 | -127.957 | 0.709573 | Pc
PCLNBZ_opt_ak67 | 1.992702 | -103.788 | -127.954 | 0.709561 | Pc
PCLNBZ_expt_ca77 | 2.042761 | -103.751 | -127.718 | 0.720502 | P-1
PCLNBZ_expt_ak125 | 2.035058 | -103.747 | -127.843 | 0.722258 | P21/c
PCLNBZ_expt_db70 | 2.03055 | -103.74 | -125.852 | 0.72088 | C2
PCLNBZ_expt_dd2 | 2.02079 | -103.719 | 0 | 0.714615 | C2/c
PCLNBZ_expt_de138 | 2.03522 | -103.712 | 0 | 0.723365 | C-1
PCLNBZ_expt_ak89 | 2.035884 | -103.703 | -129.632 | 0.722063 | P21/c
PCLNBZ_expt_am28 | 2.053769 | -103.693 | -127.201 | 0.721814 | P-1
PCLNBZ_expt_de85 | 2.03933 | -103.693 | -128.993 | 0.722879 | C2/c
PCLNBZ_opt_aj27 | 1.991331 | -103.687 | -103.687 | 0.707736 | P2/c
PCLNBZ_opt_aj85 | 1.991335 | -103.687 | -134.71 | 0.70695 | P2/c
PCLNBZ_opt_ak118 | 1.997251 | -103.681 | -126.589 | 0.712016 | P21/c
PCLNBZ_expt_ak64 | 1.979166 | -103.678 | -128.095 | 0.701475 | P21/c
PCLNBZ_opt_ai70 | 1.997223 | -103.678 | -126.587 | 0.71202 | P21/c
PCLNBZ_expt_ah37 | 2.055186 | -103.668 | -127.206 | 0.733169 | P21
PCLNBZ_expt_de97 | 1.9996 | -103.667 | -128.287 | 0.708137 | C2/c
PCLNBZ_expt_aq1 | 2.054188 | -103.666 | -127.126 | 0.722291 | P21
PCLNBZ_expt_aq3 | 2.054175 | -103.664 | -127.125 | 0.722375 | P21
PCLNBZ_expt_dd30 | 2.02543 | -103.656 | -129.132 | 0.717119 | C2/c
PCLNBZ_expt_cb16 | 2.052939 | -103.652 | -127.253 | 0.724573 | P21/c
PCLNBZ_expt_cb96 | 2.052934 | -103.651 | -127.252 | 0.724545 | P21/c
PCLNBZ_expt_ak63 | 2.038389 | -103.639 | -127.176 | 0.723618 | P21/c
PCLNBZ_expt_ay56 | 2.029077 | -103.638 | -129.874 | 0.723201 | Pa
PCLNBZ_expt_db3 | 2.03708 | -103.638 | -127.072 | 0.71642 | C2
PCLNBZ_expt_dd57 | 1.97872 | -103.622 | -126.767 | 0.70291 | C2/c
PCLNBZ_expt_dd6 | 2.04642 | -103.622 | -128.004 | 0.723012 | C2/c
PCLNBZ_expt_ai9 | 2.009714 | -103.612 | -128.475 | 0.713063 | P21/c
PCLNBZ_expt_am105 | 2.053574 | -103.608 | -127.434 | 0.724525 | P21/n
PCLNBZ_opt_dd14 | 2.02676 | -103.59 | -128.599 | 0.719173 | C2/c
PCLNBZ_expt_da37 | 2.02758 | -103.587 | -124.279 | 0.722694 | Cc
PCLNBZ_opt_dd13 | 2.02665 | -103.584 | -128.602 | 0.719153 | C2/c
PCLNBZ_expt_am52 | 2.052727 | -103.578 | -127.436 | 0.722165 | P-1
PCLNBZ_opt_dd90 | 2.02253 | -103.578 | -127.895 | 0.720952 | C2/c
PCLNBZ_expt_af64 | 2.025018 | -103.572 | -125.824 | 0.7201 | P21
PCLNBZ_opt_ab5 | 2.035091 | -103.572 | -127.149 | 0.721165 | P-1
PCLNBZ_opt_ab62 | 2.035093 | -103.567 | -127.028 | 0.720566 | P-1
PCLNBZ_opt_ah13 | 2.02666 | -103.555 | -128.462 | 0.726803 | P21
PCLNBZ_opt_am33 | 2.026552 | -103.548 | -128.13 | 0.715817 | P21/n
PCLNBZ_opt_am9 | 2.026533 | -103.547 | -128.312 | 0.714044 | P21/n
PCLNBZ_opt_am38 | 2.026528 | -103.545 | -127.963 | 0.717241 | P21/n
PCLNBZ_expt_am95 | 2.035807 | -103.532 | -127.985 | 0.71637 | P21/n
PCLNBZ_expt_au8 | 2.052763 | -103.532 | -127.467 | 0.730965 | P1121
PCLNBZ_expt_am76 | 2.026056 | -103.52 | -134.181 | 0.719544 | P21/n
PCLNBZ_expt_ap46 | 2.00819 | -103.52 | -127.799 | 0.711494 | P21
PCLNBZ_opt_dd85 | 2.02847 | -103.503 | 0 | 0.723146 | C-1
PCLNBZ_opt_ak121 | 2.009563 | -103.502 | -127.36 | 0.716763 | P21
PCLNBZ_opt_dd73 | 2.02846 | -103.502 | 0 | 0.718626 | C-1
PCLNBZ_expt_fa75 | 2.010615 | -103.493 | -128.908 | 0.711331 | P21
PCLNBZ_expt_ab77 | 2.026653 | -103.488 | -126.809 | 0.722509 | P-1
PCLNBZ_expt_ak122 | 2.013127 | -103.457 | -128.271 | 0.714271 | P21/c
PCLNBZ_expt_fc92 | 1.975371 | -103.441 | -128.023 | 0.701938 | P21/c
PCLNBZ_opt_av115 | 1.997038 | -103.413 | -128.421 | 0.709186 | Pna21
PCLNBZ_expt_az8 | 2.024739 | -103.388 | -127.127 | 0.719595 | P212121
PCLNBZ_expt_cd65 | 2.002216 | -103.387 | -128.015 | 0.708421 | P21/b11
PCLNBZ_expt_dc69 | 1.98566 | -103.373 | -128.778 | 0.703269 | C2/c
PCLNBZ_expt_fc47 | 1.978828 | -103.368 | -127.235 | 0.703737 | P21/c
PCLNBZ_opt_dd41 | 1.98661 | -103.367 | -127.883 | 0.707642 | Cc
PCLNBZ_expt_aq41 | 2.030751 | -103.363 | -128.432 | 0.7164 | P2111
PCLNBZ_opt_fa29 | 2.002335 | -103.362 | -127.819 | 0.714626 | P21/c
PCLNBZ_expt_cd52 | 2.05104 | -103.356 | -127.017 | 0.722749 | P21/b11
PCLNBZ_expt_bj7 | 2.024624 | -103.345 | -126.931 | 0.721148 | P1121
PCLNBZ_opt_ak96 | 2.01024 | -103.335 | -126.509 | 0.714839 | P21/c
PCLNBZ_opt_ak92 | 2.010202 | -103.332 | -126.506 | 0.71484 | P21/c
PCLNBZ_expt_ar87 | 2.010222 | -103.331 | -126.679 | 0.712957 | Pn11
PCLNBZ_expt_au31 | 2.014106 | -103.331 | -128.447 | 0.710969 | Pna21
PCLNBZ_expt_aq105 | 2.051015 | -103.329 | -127.251 | 0.722568 | P21
PCLNBZ_expt_dd5 | 2.03719 | -103.324 | 0 | 0.720623 | C2/c
PCLNBZ_expt_aq30 | 2.029555 | -103.322 | -128.378 | 0.714195 | P2111
PCLNBZ_opt_dd18 | 2.02291 | -103.307 | -127.845 | 0.718233 | C2/c
PCLNBZ_opt_dd10 | 2.01923 | -103.293 | -135.341 | 0.718693 | C2/c
PCLNBZ_expt_fa56 | 2.026823 | -103.29 | -128.796 | 0.717917 | P21
PCLNBZ_expt_ak96 | 1.965405 | -103.289 | -128.137 | 0.697792 | P21/c
PCLNBZ_opt_dd106 | 1.97934 | -103.287 | -128.22 | 0.703519 | C2/c
PCLNBZ_expt_de75 | 1.96964 | -103.286 | -126.741 | 0.699429 | C2/c
PCLNBZ_expt_ai81 | 1.99778 | -103.267 | -126.804 | 0.709482 | P21/c
PCLNBZ_expt_da46 | 2.01118 | -103.265 | -127.591 | 0.717189 | Cc
PCLNBZ_expt_al45 | 1.987272 | -103.261 | -127.087 | 0.704811 | Pc
PCLNBZ_expt_ak30 | 1.994798 | -103.258 | -127.677 | 0.707925 | P21/c
PCLNBZ_expt_aj5 | 2.050147 | -103.253 | -126.899 | 0.721398 | P-1
PCLNBZ_expt_al1 | 2.050106 | -103.25 | -126.897 | 0.721365 | P-1
PCLNBZ_expt_am93 | 2.051113 | -103.249 | -127.331 | 0.724386 | P21/n
PCLNBZ_expt_dd86 | 2.02703 | -103.248 | -128.178 | 0.715661 | C2/c
PCLNBZ_expt_fa104 | 1.985377 | -103.246 | -127.768 | 0.705927 | P21/c
PCLNBZ_expt_am79 | 2.009359 | -103.245 | -126.835 | 0.715893 | P21/c
PCLNBZ_opt_cb36 | 1.980852 | -103.244 | -131.902 | 0.707894 | Pbca
PCLNBZ_expt_am65 | 2.043576 | -103.219 | -127 | 0.723233 | P21/n
PCLNBZ_expt_dd120 | 2.00984 | -103.215 | -126.439 | 0.713765 | Cc
PCLNBZ_expt_ay54 | 1.992386 | -103.191 | 0 | 0.70835 | Pca21
PCLNBZ_expt_ak35 | 2.047139 | -103.181 | -127.17 | 0.718717 | P-1
PCLNBZ_expt_am18 | 2.049631 | -103.18 | -127.277 | 0.722663 | P21/n
PCLNBZ_expt_bj21 | 2.024632 | -103.175 | -127.063 | 0.721007 | P1121
PCLNBZ_expt_ai100 | 1.997259 | -103.172 | -127.228 | 0.708981 | P21/c
PCLNBZ_opt_au91 | 1.959545 | -103.154 | -126.652 | 0.700554 | Pna21
PCLNBZ_expt_de33 | 2.02063 | -103.153 | 0 | 0.715345 | C-1
PCLNBZ_opt_ai31 | 2.018039 | -103.134 | -127.199 | 0.719887 | P-1
PCLNBZ_opt_fa76 | 2.017329 | -103.134 | 0 | 0.718047 | P21/c
PCLNBZ_expt_ar102 | 2.037149 | -103.129 | -127.757 | 0.71663 | Pnn2
PCLNBZ_expt_ak9 | 2.025517 | -103.12 | -127.922 | 0.720074 | P-1
PCLNBZ_opt_fa24 | 1.988809 | -103.114 | -127.478 | 0.709597 | P21/c
PCLNBZ_expt_av65 | 2.037268 | -103.105 | -127.413 | 0.717509 | Pna21
PCLNBZ_expt_db27 | 1.99769 | -103.105 | -126.283 | 0.703874 | C2
PCLNBZ_expt_fc99 | 2.025291 | -103.098 | -126.411 | 0.719331 | P21/c
PCLNBZ_opt_fc74 | 2.016961 | -103.098 | -127.559 | 0.719914 | P21/c
PCLNBZ_opt_ak24 | 2.011643 | -103.095 | -127.701 | 0.716284 | P21/c
PCLNBZ_expt_aj63 | 1.991805 | -103.093 | -134.929 | 0.705045 | P2/c
PCLNBZ_expt_dd1 | 2.00728 | -103.091 | 0 | 0.71287 | C2/c
PCLNBZ_opt_ak73 | 1.986927 | -103.058 | -126.953 | 0.705645 | P21/c
PCLNBZ_opt_ak72 | 1.986923 | -103.056 | -126.952 | 0.705585 | P21/c
PCLNBZ_expt_aq60 | 2.048734 | -103.054 | -127.091 | 0.730158 | P2111
PCLNBZ_expt_aq55 | 1.962267 | -103.046 | -128.024 | 0.696509 | P212121
PCLNBZ_opt_af11 | 2.014787 | -103.044 | -125.342 | 0.718502 | P21
PCLNBZ_expt_dd18 | 2.02815 | -103.043 | -134.119 | 0.717751 | C2/c
PCLNBZ_opt_aq16 | 2.021117 | -103.04 | -128.214 | 0.7132 | P2111
PCLNBZ_opt_ak16 | 2.021104 | -103.038 | -128.11 | 0.72082 | P-1
PCLNBZ_expt_ar132 | 1.996199 | -103.015 | 0 | 0.703641 | Pnn2
PCLNBZ_opt_au103 | 2.01131 | -103.012 | -127.915 | 0.719398 | Pn11
PCLNBZ_expt_aj118 | 2.02574 | -102.98 | -128.809 | 0.7197 | P2/c
PCLNBZ_expt_aq124 | 1.996546 | -102.978 | -128.086 | 0.704963 | P21
PCLNBZ_expt_db54 | 2.02021 | -102.918 | 0 | 0.716617 | C1
PCLNBZ_expt_dd52 | 1.99278 | -102.917 | -127.794 | 0.707848 | C2/c
PCLNBZ_expt_db12 | 2.01375 | -102.905 | 0 | 0.707999 | C2
PCLNBZ_opt_dc71 | 1.97105 | -102.904 | 0 | 0.702269 | C2/c
PCLNBZ_expt_al42 | 2.031723 | -102.884 | -129.924 | 0.72197 | P2/c
PCLNBZ_expt_ai34 | 2.031034 | -102.883 | -127.297 | 0.722378 | P-1
PCLNBZ_opt_fa35 | 2.01901 | -102.88 | -127.342 | 0.71733 | P21
PCLNBZ_expt_de54 | 1.9502 | -102.874 | -127.093 | 0.692154 | C2/c
PCLNBZ_expt_dd40 | 2.01113 | -102.868 | 0 | 0.711815 | C2/c
PCLNBZ_opt_ak31 | 1.996084 | -102.866 | -127.501 | 0.711839 | P21/c
PCLNBZ_expt_az127 | 1.967389 | -102.853 | -127.361 | 0.69825 | P212121
PCLNBZ_expt_cb19 | 2.002409 | -102.847 | -127.616 | 0.711887 | Pbca
PCLNBZ_expt_am26 | 2.04682 | -102.846 | -126.555 | 0.720254 | P21/n
PCLNBZ_expt_fc109 | 1.969029 | -102.83 | -127.607 | 0.699682 | P21/c
PCLNBZ_expt_da49 | 2.01999 | -102.828 | -125.682 | 0.718797 | Cc
PCLNBZ_expt_cd31 | 1.98142 | -102.826 | -128.756 | 0.703802 | Pbcn
PCLNBZ_expt_dd102 | 2.0255 | -102.817 | -126.773 | 0.718435 | C2/c
PCLNBZ_expt_au23 | 2.0475 | -102.811 | -126.838 | 0.728442 | P1121
PCLNBZ_expt_de14 | 2.03383 | -102.807 | -127.122 | 0.719169 | C2/c
PCLNBZ_expt_cb55 | 1.977696 | -102.806 | -131.959 | 0.700159 | Pbca
PCLNBZ_expt_ar128 | 1.985263 | -102.804 | 0 | 0.697916 | Pnn2
PCLNBZ_expt_ak57 | 2.032092 | -102.798 | -126.864 | 0.721578 | P21/c
PCLNBZ_expt_dd17 | 2.02812 | -102.798 | -127.492 | 0.718522 | C2/c
PCLNBZ_expt_dd105 | 2.01625 | -102.794 | 0 | 0.712574 | C-1
PCLNBZ_expt_db107 | 1.9859 | -102.749 | -125.944 | 0.699173 | C2
PCLNBZ_expt_ai113 | 2.007857 | -102.746 | -126.083 | 0.712661 | P21/c
PCLNBZ_expt_ai20 | 2.020941 | -102.741 | -127.237 | 0.717264 | P21/c
PCLNBZ_expt_db45 | 2.02262 | -102.73 | 0 | 0.717944 | C1
PCLNBZ_opt_au18 | 2.001116 | -102.724 | -127.144 | 0.710196 | Pna21
PCLNBZ_opt_dd35 | 2.02617 | -102.723 | -126.488 | 0.719227 | C2/c
PCLNBZ_opt_dc9 | 2.02616 | -102.721 | -126.487 | 0.719218 | C2/c
PCLNBZ_expt_ai68 | 2.032039 | -102.716 | -126.484 | 0.721399 | P21/c
PCLNBZ_expt_az2 | 2.024652 | -102.702 | -126.543 | 0.719737 | P212121
PCLNBZ_expt_de118 | 2.0061 | -102.687 | -125.788 | 0.713064 | C2/c
PCLNBZ_expt_dc73 | 1.98729 | -102.673 | 0 | 0.706115 | C2/c
PCLNBZ_expt_ak39 | 1.980915 | -102.654 | -127.11 | 0.70342 | P21/c
PCLNBZ_opt_am102 | 1.978812 | -102.643 | -128.404 | 0.701003 | P21/c
PCLNBZ_expt_de109 | 2.02773 | -102.638 | -128.681 | 0.719484 | C2/c
PCLNBZ_expt_da14 | 2.04014 | -102.633 | -124.881 | 0.727454 | Cc
PCLNBZ_expt_ai112 | 1.961067 | -102.627 | -127.58 | 0.69557 | P21/c
PCLNBZ_opt_fa32 | 1.983086 | -102.625 | -128.089 | 0.704548 | P21
PCLNBZ_expt_cd35 | 2.02042 | -102.622 | 0 | 0.719337 | Pbcn
PCLNBZ_expt_cb49 | 1.957757 | -102.618 | -127.635 | 0.695607 | Pbca
PCLNBZ_expt_de21 | 2.04484 | -102.617 | 0 | 0.723799 | C-1
PCLNBZ_expt_cb98 | 1.982232 | -102.616 | -128.661 | 0.704015 | Pbca
PCLNBZ_expt_af101 | 1.989501 | -102.613 | -125.601 | 0.7082 | P21
PCLNBZ_expt_am116 | 2.006373 | -102.613 | -126.347 | 0.713906 | P21/c
PCLNBZ_expt_de27 | 2.04485 | -102.613 | 0 | 0.725675 | C-1
PCLNBZ_expt_fc15 | 2.013206 | -102.612 | -126.189 | 0.715739 | P21/n
PCLNBZ_expt_ai48 | 2.028293 | -102.597 | -126.895 | 0.720219 | P-1
PCLNBZ_expt_dd92 | 1.98882 | -102.592 | -125.491 | 0.705902 | C2/c
PCLNBZ_opt_dd22 | 2.0158 | -102.59 | 0 | 0.715705 | C2/c
PCLNBZ_expt_de25 | 2.02254 | -102.583 | -125.558 | 0.718681 | C2/c
PCLNBZ_opt_db33 | 1.99186 | -102.576 | -125.834 | 0.703527 | C2
PCLNBZ_expt_db1 | 2.0317 | -102.56 | -125.91 | 0.714042 | C2
PCLNBZ_expt_db16 | 2.02453 | -102.56 | -125.799 | 0.711641 | C2
PCLNBZ_opt_fa39 | 1.997204 | -102.54 | -127.882 | 0.710614 | P21/c
PCLNBZ_expt_cd23 | 1.975905 | -102.526 | -128.02 | 0.700532 | Pbc21
PCLNBZ_expt_ak43 | 1.993317 | -102.525 | -127.117 | 0.707579 | P21/c
PCLNBZ_expt_ai149 | 2.022095 | -102.519 | -126.025 | 0.71768 | P21/c
PCLNBZ_expt_ay22 | 1.986038 | -102.515 | 0 | 0.708443 | Pca21
PCLNBZ_opt_fa67 | 1.982301 | -102.485 | -128.095 | 0.704443 | P21
PCLNBZ_expt_dd100 | 1.99184 | -102.478 | 0 | 0.705013 | C2/c
PCLNBZ_expt_de31 | 2.00008 | -102.469 | -133.116 | 0.711187 | C2/c
PCLNBZ_opt_db16 | 2.02498 | -102.466 | -125.815 | 0.714407 | C2
PCLNBZ_opt_av104 | 2.024949 | -102.464 | -127.012 | 0.714338 | Pna21
PCLNBZ_opt_cb102 | 1.9765 | -102.461 | -127.985 | 0.705489 | Pbca
PCLNBZ_expt_cb30 | 1.977732 | -102.443 | -128.075 | 0.701964 | P21ca
PCLNBZ_expt_dd101 | 1.98477 | -102.438 | 0 | 0.702885 | C2/c
PCLNBZ_expt_av4 | 2.020563 | -102.426 | -126.994 | 0.710954 | Pna21
PCLNBZ_expt_dc12 | 2.03106 | -102.425 | -126.31 | 0.717864 | C2/c
PCLNBZ_expt_af14 | 1.98995 | -102.422 | -125.295 | 0.706872 | P21
PCLNBZ_expt_fa45 | 1.989169 | -102.422 | -128.438 | 0.704769 | P21/c
PCLNBZ_opt_de59 | 1.94368 | -102.414 | 0 | 0.69368 | C2/c
PCLNBZ_expt_ah69 | 2.009938 | -102.413 | -128.884 | 0.714389 | P1
PCLNBZ_expt_af49 | 2.016911 | -102.389 | -124.713 | 0.717215 | P21
PCLNBZ_expt_ar114 | 2.032853 | -102.389 | -127.108 | 0.714895 | Pnn2
PCLNBZ_expt_da58 | 2.02533 | -102.388 | -124.025 | 0.721261 | Cc
PCLNBZ_expt_fa87 | 2.02601 | -102.373 | -129.607 | 0.718112 | P21
PCLNBZ_expt_ap11 | 1.986598 | -102.36 | -102.36 | 0.698962 | P21212
PCLNBZ_opt_ak94 | 1.999194 | -102.355 | -127.556 | 0.711103 | P-1
PCLNBZ_expt_cc74 | 2.032786 | -102.346 | -127.105 | 0.723267 | P21/c
PCLNBZ_expt_dd141 | 1.98751 | -102.329 | -125.466 | 0.705961 | C2/c
PCLNBZ_opt_ab83 | 2.007886 | -102.326 | -126.403 | 0.714494 | P-1
PCLNBZ_expt_cc29 | 2.026253 | -102.324 | -127.426 | 0.7219 | P21/c
PCLNBZ_expt_aq45 | 1.961347 | -102.316 | -127.099 | 0.696484 | P212121
PCLNBZ_expt_cd43 | 1.952907 | -102.303 | -127.653 | 0.692896 | Pbcn
PCLNBZ_opt_fc8 | 1.968105 | -102.292 | -126.872 | 0.703476 | Pc
PCLNBZ_expt_db29 | 1.99852 | -102.29 | -125.58 | 0.702643 | C2
PCLNBZ_expt_ay116 | 2.016636 | -102.239 | -128.766 | 0.718428 | Pa
PCLNBZ_expt_da88 | 1.99701 | -102.235 | -125.488 | 0.712548 | Cc
PCLNBZ_expt_cc7 | 2.026706 | -102.231 | -127.007 | 0.721875 | P21/c
PCLNBZ_expt_av92 | 1.990434 | -102.221 | -128.363 | 0.702486 | Pna21
PCLNBZ_opt_fa69 | 1.997504 | -102.215 | 0 | 0.709918 | P21/c
PCLNBZ_expt_ai129 | 2.032287 | -102.203 | -126.051 | 0.72118 | P21/c
PCLNBZ_opt_ab115 | 2.009642 | -102.199 | -125.296 | 0.718637 | P-1
PCLNBZ_expt_dc50 | 1.95855 | -102.135 | -127.45 | 0.694068 | C2/c
PCLNBZ_opt_dd104 | 1.99613 | -102.129 | -124.993 | 0.712937 | C2/c
PCLNBZ_expt_am51 | 2.003786 | -102.126 | -125.968 | 0.714121 | P21/c
PCLNBZ_expt_ay80 | 1.967094 | -102.125 | -127.465 | 0.699548 | P1121
PCLNBZ_expt_cd66 | 1.970518 | -102.124 | -127.298 | 0.69863 | Pbcn
PCLNBZ_expt_ar33 | 2.007558 | -102.117 | -134.658 | 0.706024 | Pnn2
PCLNBZ_expt_bd115 | 1.963472 | -102.114 | -126.662 | 0.697694 | P1121
PCLNBZ_expt_ar65 | 1.982852 | -102.102 | -127.448 | 0.705953 | Pn
PCLNBZ_opt_ai115 | 1.970185 | -102.085 | -125.953 | 0.7032 | P21/c
PCLNBZ_opt_ak75 | 1.970166 | -102.081 | -125.95 | 0.702162 | P21/c
PCLNBZ_opt_de26 | 2.00123 | -102.075 | -124.989 | 0.714129 | C2/c
PCLNBZ_expt_de28 | 2.01165 | -102.068 | -124.983 | 0.715438 | C2/c
PCLNBZ_opt_de24 | 2.00106 | -102.061 | -125.219 | 0.713202 | C2/c
PCLNBZ_expt_db9 | 2.00684 | -102.059 | -126.659 | 0.704633 | C2
PCLNBZ_expt_bg24 | 2.00929 | -102.029 | -126.07 | 0.714283 | Pa
PCLNBZ_expt_am97 | 1.987117 | -102.026 | -125.873 | 0.7049 | P21/n
PCLNBZ_expt_dd113 | 1.97635 | -102.005 | -132.947 | 0.703379 | C2/c
PCLNBZ_expt_db11 | 2.00788 | -101.996 | 0 | 0.706522 | C2
PCLNBZ_expt_db14 | 2.01153 | -101.995 | 0 | 0.707772 | C2
PCLNBZ_opt_ai32 | 2.01224 | -101.991 | -126.33 | 0.717218 | P-1
PCLNBZ_expt_dd116 | 2.01918 | -101.988 | -125.707 | 0.715251 | C2/c
PCLNBZ_expt_cb52 | 1.972751 | -101.956 | -131.173 | 0.702569 | Pbca
PCLNBZ_expt_de102 | 1.9518 | -101.922 | -125.133 | 0.692005 | C2/c
PCLNBZ_expt_ba98 | 2.001888 | -101.901 | -127.002 | 0.711467 | P2111
PCLNBZ_expt_ak29 | 1.964036 | -101.897 | -127.507 | 0.694378 | P21/c
PCLNBZ_expt_de47 | 1.98544 | -101.895 | 0 | 0.704464 | C2/c
PCLNBZ_opt_ai83 | 1.952126 | -101.878 | 0 | 0.693891 | P21/c
PCLNBZ_opt_ab91 | 2.034927 | -101.861 | -125.609 | 0.720482 | P-1
PCLNBZ_expt_ak75 | 2.010853 | -101.86 | -127.254 | 0.713277 | P21/c
PCLNBZ_expt_cd39 | 1.988427 | -101.859 | -126.765 | 0.70777 | P21cn
PCLNBZ_expt_av30 | 1.974712 | -101.855 | 0 | 0.69791 | Pna21
PCLNBZ_opt_am45 | 2.034809 | -101.853 | -126.031 | 0.719119 | P21/n
PCLNBZ_opt_am72 | 2.034793 | -101.851 | -125.857 | 0.716958 | P21/n
PCLNBZ_expt_cd27 | 2.019375 | -101.848 | -101.848 | 0.714619 | Pbcn
PCLNBZ_opt_ar43 | 2.034761 | -101.847 | -125.544 | 0.718006 | Pn
PCLNBZ_expt_ai73 | 1.954127 | -101.828 | -135.688 | 0.692823 | P21/c
PCLNBZ_expt_fc55 | 1.966664 | -101.827 | 0 | 0.700308 | P21/c
PCLNBZ_expt_db60 | 2.00964 | -101.822 | -126.398 | 0.706321 | C2
PCLNBZ_expt_fc18 | 1.968849 | -101.8 | -126.703 | 0.701172 | Pc
PCLNBZ_opt_ad33 | 1.985714 | -101.798 | -126.455 | 0.702616 | P1
PCLNBZ_opt_ad58 | 1.985718 | -101.798 | -126.455 | 0.702663 | P1
PCLNBZ_expt_dd66 | 1.99832 | -101.791 | -125.938 | 0.711481 | Cc
PCLNBZ_expt_af73 | 2.021736 | -101.79 | -126.888 | 0.717087 | P1
PCLNBZ_expt_bf71 | 1.990717 | -101.789 | -125.929 | 0.707749 | Pna21
PCLNBZ_expt_aw49 | 2.00385 | -101.782 | -128.069 | 0.708417 | Pa
PCLNBZ_opt_ai3 | 2.000654 | -101.771 | -125.26 | 0.712583 | P21/c
PCLNBZ_expt_de43 | 2.03249 | -101.77 | -125.71 | 0.720959 | C2/c
PCLNBZ_opt_cb47 | 1.995773 | -101.763 | -126.749 | 0.712095 | Pbca
PCLNBZ_expt_al6 | 2.021437 | -101.757 | -125.534 | 0.712447 | P-1
PCLNBZ_opt_ak51 | 2.021479 | -101.729 | -125.589 | 0.72045 | P21/c
PCLNBZ_expt_ak15 | 1.956294 | -101.728 | -136.29 | 0.692572 | P21/c
PCLNBZ_opt_ai58 | 2.021439 | -101.728 | -125.588 | 0.720381 | P21/c
PCLNBZ_opt_da25 | 2.01441 | -101.726 | -124.266 | 0.719124 | Cc
PCLNBZ_expt_cc3 | 1.960155 | -101.714 | 0 | 0.697154 | Pbca
PCLNBZ_expt_aq80 | 2.030977 | -101.712 | -126.074 | 0.71813 | P21
PCLNBZ_expt_aq99 | 2.030957 | -101.709 | -126.072 | 0.718369 | P21
PCLNBZ_expt_ak123 | 1.970577 | -101.704 | -125.502 | 0.699469 | P21/c
PCLNBZ_expt_aw107 | 2.006704 | -101.693 | -128.895 | 0.714459 | P112
PCLNBZ_expt_db74 | 1.97174 | -101.693 | -123.608 | 0.700417 | C2
PCLNBZ_expt_ai85 | 2.004154 | -101.692 | -124.299 | 0.711285 | P21/c
PCLNBZ_opt_dd65 | 1.95174 | -101.687 | -126.979 | 0.693372 | C2/c
PCLNBZ_opt_dd64 | 1.95168 | -101.682 | -126.975 | 0.693377 | C2/c
PCLNBZ_opt_dd94 | 2.01241 | -101.68 | -125.884 | 0.71695 | C2/c
PCLNBZ_expt_fa91 | 1.97479 | -101.676 | -125.375 | 0.702618 | P21/c
PCLNBZ_expt_da12 | 1.99924 | -101.669 | 0 | 0.711358 | Cc
PCLNBZ_expt_ad92 | 1.995473 | -101.655 | -125.399 | 0.709838 | Pc
PCLNBZ_expt_de117 | 1.96692 | -101.655 | -125.782 | 0.698964 | C2/c
PCLNBZ_expt_dd109 | 1.94989 | -101.648 | -126.378 | 0.6926 | C2/c
PCLNBZ_opt_de100 | 2.01577 | -101.638 | 0 | 0.719039 | C-1
PCLNBZ_expt_dc79 | 1.96257 | -101.631 | -127.856 | 0.693915 | C2/c
PCLNBZ_opt_de23 | 2.01556 | -101.628 | 0 | 0.719083 | C-1
PCLNBZ_opt_dd71 | 1.99096 | -101.62 | 0 | 0.707231 | C2/c
PCLNBZ_opt_ak86 | 1.984265 | -101.618 | -125.626 | 0.707255 | P21/c
PCLNBZ_expt_au110 | 2.00386 | -101.593 | -129.216 | 0.711195 | Pa
PCLNBZ_opt_db18 | 1.99462 | -101.59 | 0 | 0.703783 | C2
PCLNBZ_expt_ak69 | 1.991269 | -101.585 | -125.601 | 0.705759 | P21/c
PCLNBZ_expt_av122 | 2.018295 | -101.567 | -126.391 | 0.708635 | Pna21
PCLNBZ_expt_ak90 | 1.996187 | -101.562 | -124.161 | 0.708331 | P21/c
PCLNBZ_expt_da93 | 2.00309 | -101.561 | -124.483 | 0.713868 | Cc
PCLNBZ_opt_fc5 | 2.00352 | -101.559 | -125.353 | 0.713924 | P21/n
PCLNBZ_expt_al70 | 2.015823 | -101.553 | -129.64 | 0.716328 | P2/c
PCLNBZ_expt_aq92 | 1.986492 | -101.55 | -126.121 | 0.705449 | P212121
PCLNBZ_expt_fa34 | 2.015637 | -101.546 | -128.948 | 0.71545 | P21/c
PCLNBZ_opt_av2 | 1.995517 | -101.543 | -127.524 | 0.704565 | Pna21
PCLNBZ_opt_fc4 | 1.951064 | -101.509 | -126.356 | 0.696378 | P21/n
PCLNBZ_opt_fa64 | 2.01585 | -101.503 | -127.934 | 0.72024 | P21/c
PCLNBZ_expt_ap23 | 1.982545 | -101.495 | -142.267 | 0.698125 | P21212
PCLNBZ_expt_de49 | 1.99477 | -101.475 | -124.956 | 0.708164 | C2/c
PCLNBZ_expt_cb108 | 1.963919 | -101.47 | -130.63 | 0.698745 | Pbca
PCLNBZ_opt_ar6 | 1.997954 | -101.467 | -133.879 | 0.704268 | Pnn2
PCLNBZ_expt_de52 | 1.95196 | -101.465 | 0 | 0.694014 | C2/c
PCLNBZ_expt_ak98 | 2.005085 | -101.46 | -125.033 | 0.711662 | P21/c
PCLNBZ_opt_dc95 | 2.02914 | -101.454 | -125.833 | 0.722524 | C2/c
PCLNBZ_expt_av27 | 1.934354 | -101.451 | -125.888 | 0.688224 | Pna21
PCLNBZ_expt_av24 | 1.934074 | -101.449 | -125.909 | 0.688181 | Pna21
PCLNBZ_expt_de132 | 1.94279 | -101.444 | -125.072 | 0.690753 | C2/c
PCLNBZ_opt_dc24 | 1.9682 | -101.442 | -126.584 | 0.701541 | C2/c
PCLNBZ_expt_db18 | 2.01694 | -101.431 | -124.833 | 0.708897 | C2
PCLNBZ_expt_fa97 | 1.99571 | -101.428 | -125.2 | 0.710002 | P21/c
PCLNBZ_expt_af21 | 2.018998 | -101.417 | -124.036 | 0.71659 | P21
PCLNBZ_opt_dc39 | 1.99983 | -101.408 | -125.522 | 0.710623 | Cc
PCLNBZ_expt_aq138 | 1.990406 | -101.404 | -135.722 | 0.70733 | P212121
PCLNBZ_expt_au98 | 1.948498 | -101.4 | -125.415 | 0.693891 | Pna21
PCLNBZ_opt_cc54 | 2.016159 | -101.397 | -126.302 | 0.720843 | P21/c
PCLNBZ_expt_fc32 | 2.011037 | -101.392 | -125.038 | 0.716223 | P21/c
PCLNBZ_expt_dc76 | 1.97547 | -101.381 | -125.345 | 0.700394 | C2/c
PCLNBZ_expt_ak106 | 1.980658 | -101.379 | -125.24 | 0.703903 | P21/c
PCLNBZ_expt_aw51 | 1.978422 | -101.364 | -125.816 | 0.702639 | Pa
PCLNBZ_expt_fc50 | 2.00092 | -101.364 | -129.452 | 0.708926 | P-1
PCLNBZ_opt_al120 | 1.974069 | -101.363 | -136.467 | 0.694952 | P2/c
PCLNBZ_expt_af72 | 1.961546 | -101.361 | -124.82 | 0.698249 | P21
PCLNBZ_opt_ap18 | 1.974015 | -101.361 | -136.438 | 0.69637 | P21212
PCLNBZ_opt_ap19 | 1.97403 | -101.361 | -101.361 | 0.69494 | P21212
PCLNBZ_opt_ap57 | 1.974031 | -101.361 | -101.361 | 0.696374 | P21212
PCLNBZ_opt_ap16 | 1.974021 | -101.36 | -101.36 | 0.696374 | P21212
PCLNBZ_opt_ap34 | 1.97401 | -101.36 | -101.36 | 0.694928 | P21212
PCLNBZ_opt_ap17 | 1.974021 | -101.359 | -135.747 | 0.694932 | P21212
PCLNBZ_opt_ap29 | 1.974014 | -101.359 | -136.037 | 0.696374 | P21212
PCLNBZ_expt_al53 | 1.981345 | -101.351 | -125.361 | 0.703743 | Pc
PCLNBZ_expt_ay20 | 1.978452 | -101.344 | 0 | 0.70524 | Pca21
PCLNBZ_expt_da38 | 2.002 | -101.344 | -124.244 | 0.713243 | Cc
PCLNBZ_opt_de52 | 1.957 | -101.338 | -126.366 | 0.696966 | C2/c
PCLNBZ_opt_dd86 | 2.0035 | -101.334 | -127.082 | 0.712449 | C2/c
PCLNBZ_expt_aw55 | 2.00154 | -101.329 | -129.269 | 0.712589 | Pba2
PCLNBZ_expt_dd128 | 1.99813 | -101.325 | -126.557 | 0.707131 | C2/c
PCLNBZ_expt_ar15 | 2.017181 | -101.312 | -126.05 | 0.709955 | Pnn2
PCLNBZ_opt_cb93 | 1.96125 | -101.308 | -126.689 | 0.699322 | Pbca
PCLNBZ_opt_db14 | 2.01243 | -101.301 | -124.507 | 0.709991 | C2
PCLNBZ_opt_av8 | 2.012379 | -101.298 | -126.008 | 0.708979 | Pna21
PCLNBZ_opt_aq123 | 2.0298 | -101.264 | -125.573 | 0.725981 | P2111
PCLNBZ_opt_ai138 | 2.029793 | -101.262 | -125.571 | 0.7158 | P-1
PCLNBZ_expt_au39 | 1.99082 | -101.225 | -127.237 | 0.703805 | Pna21
PCLNBZ_expt_ai152 | 1.992131 | -101.194 | -133.782 | 0.70566 | P21/c
PCLNBZ_expt_al15 | 2.020951 | -101.194 | -125.682 | 0.715742 | P2/c
PCLNBZ_expt_cb53 | 1.99839 | -101.19 | -126.683 | 0.709958 | Pbca
PCLNBZ_expt_ab85 | 1.971811 | -101.188 | -125.048 | 0.703654 | P-1
PCLNBZ_opt_de83 | 1.95148 | -101.171 | -124.886 | 0.695674 | C2/c
PCLNBZ_opt_de55 | 1.9513 | -101.164 | -125.132 | 0.69553 | C2/c
PCLNBZ_expt_dd38 | 1.96921 | -101.163 | -125.082 | 0.700838 | C2/c
PCLNBZ_expt_cc54 | 2.012921 | -101.15 | -125.566 | 0.714766 | P21/c
PCLNBZ_expt_dd112 | 2.00169 | -101.148 | -124.114 | 0.711545 | C2/c
PCLNBZ_expt_cd47 | 1.980426 | -101.139 | -129.765 | 0.704151 | Pbcn
PCLNBZ_expt_dc41 | 2.00977 | -101.115 | -125.688 | 0.713355 | C2/c
PCLNBZ_expt_bg36 | 1.970027 | -101.103 | -126.03 | 0.700167 | Pa
PCLNBZ_opt_db27 | 2.01457 | -101.102 | -123.89 | 0.717457 | C2
PCLNBZ_opt_da65 | 1.99487 | -101.095 | -125.498 | 0.714189 | Cc
PCLNBZ_opt_da54 | 1.99488 | -101.094 | -125.499 | 0.714168 | Cc
PCLNBZ_expt_bb123 | 1.973024 | -101.091 | -125.968 | 0.702074 | P2111
PCLNBZ_opt_cd35 | 1.991902 | -101.087 | 0 | 0.707235 | Pbcn
PCLNBZ_opt_cd36 | 1.991872 | -101.084 | 0 | 0.707234 | Pbcn
PCLNBZ_opt_cd38 | 1.991827 | -101.081 | 0 | 0.707213 | Pbcn
PCLNBZ_expt_am77 | 1.969144 | -101.08 | -125.251 | 0.698337 | P21/n
PCLNBZ_expt_de55 | 1.96703 | -101.07 | 0 | 0.698379 | C2/c
PCLNBZ_expt_aq150 | 1.956936 | -101.059 | -125.816 | 0.697701 | P212121
PCLNBZ_expt_fc27 | 1.964997 | -101.058 | 0 | 0.698489 | P21/n
PCLNBZ_opt_ak53 | 1.95547 | -101.058 | -126.503 | 0.694902 | P21/c
PCLNBZ_opt_ah63 | 1.964985 | -101.05 | -124.144 | 0.701645 | P21
PCLNBZ_expt_bj74 | 1.982525 | -101.049 | -124.874 | 0.702689 | P1121
PCLNBZ_opt_de38 | 1.97361 | -101.041 | -132.302 | 0.703935 | C2/c
PCLNBZ_expt_am98 | 1.98926 | -101.037 | -126.359 | 0.709746 | P21/c
PCLNBZ_expt_au68 | 1.992275 | -101.031 | -127.471 | 0.707745 | Pna21
PCLNBZ_opt_am84 | 1.980264 | -101.011 | -132.482 | 0.707246 | P21/n
PCLNBZ_expt_ay43 | 1.969875 | -101.006 | -125.347 | 0.702305 | Pca21
PCLNBZ_opt_dd3 | 1.98877 | -101.002 | -125.728 | 0.708891 | C2/c
PCLNBZ_expt_ar115 | 1.934528 | -100.971 | -126.158 | 0.68279 | Pn11
PCLNBZ_expt_ak80 | 2.008024 | -100.963 | -125.189 | 0.713117 | P21/c
PCLNBZ_expt_de40 | 2.01606 | -100.958 | -124.813 | 0.716457 | C2/c
PCLNBZ_expt_al68 | 2.01083 | -100.949 | 0 | 0.711948 | P2/c
PCLNBZ_expt_ai106 | 1.995902 | -100.942 | -123.499 | 0.708552 | P21/c
PCLNBZ_expt_de113 | 2.03481 | -100.926 | -126.714 | 0.721495 | C2/c
PCLNBZ_expt_fa103 | 1.971682 | -100.914 | -125.249 | 0.701286 | P21/c
PCLNBZ_opt_de93 | 1.98674 | -100.909 | -132.711 | 0.707671 | C2/c
PCLNBZ_opt_de102 | 1.98672 | -100.908 | -133.197 | 0.707683 | C2/c
PCLNBZ_opt_am95 | 1.988055 | -100.894 | -124.755 | 0.710576 | P21/c
PCLNBZ_expt_de65 | 1.97348 | -100.885 | -132.738 | 0.70108 | C2/c
PCLNBZ_expt_ai133 | 1.991701 | -100.884 | -133.561 | 0.705754 | P21/c
PCLNBZ_opt_fc98 | 1.962649 | -100.876 | 0 | 0.701445 | P21/c
PCLNBZ_opt_fc97 | 1.962648 | -100.872 | 0 | 0.701536 | P21/c
PCLNBZ_expt_au103 | 1.945058 | -100.833 | -100.833 | 0.692462 | Pna21
PCLNBZ_expt_al9 | 2.011252 | -100.823 | -125.482 | 0.714342 | P2/c
PCLNBZ_expt_dd83 | 1.97588 | -100.817 | -126.174 | 0.701185 | C2/c
PCLNBZ_expt_de104 | 1.97691 | -100.815 | -125.953 | 0.702133 | C2/c
PCLNBZ_expt_av97 | 1.941707 | -100.812 | -125.802 | 0.689731 | Pna21
PCLNBZ_expt_de79 | 2.02288 | -100.805 | -125.989 | 0.719316 | C2/c
PCLNBZ_expt_av112 | 1.986426 | -100.799 | -128.397 | 0.704881 | P1121
PCLNBZ_opt_cd13 | 1.956053 | -100.799 | -125.772 | 0.694419 | Pbcn
PCLNBZ_opt_ay53 | 1.954622 | -100.782 | -125.7 | 0.697963 | P1121
PCLNBZ_opt_ay61 | 1.954611 | -100.779 | -125.698 | 0.696509 | P1121
PCLNBZ_expt_cd58 | 2.004776 | -100.774 | 0 | 0.712171 | Pbcn
PCLNBZ_expt_fc34 | 1.964963 | -100.769 | -125.446 | 0.697092 | P21/n
PCLNBZ_expt_ay25 | 1.970714 | -100.745 | -125.49 | 0.703076 | Pca21
PCLNBZ_expt_da79 | 1.95968 | -100.738 | -121.699 | 0.697245 | Cc
PCLNBZ_expt_aw131 | 1.977182 | -100.719 | -124.664 | 0.701862 | Pa
PCLNBZ_opt_cd80 | 1.927416 | -100.708 | -126.547 | 0.686575 | Pbcn
PCLNBZ_opt_de60 | 1.99804 | -100.553 | -124.743 | 0.710465 | C2/c
PCLNBZ_opt_dd108 | 1.98421 | -100.45 | -125.481 | 0.70493 | C2/c
PCLNBZ_opt_az37 | 1.946803 | -100.38 | -124.949 | 0.69304 | P212121
PCLNBZ_opt_al65 | 1.966076 | -100.333 | -124.316 | 0.701298 | Pc
PCLNBZ_opt_al64 | 1.966021 | -100.331 | -124.313 | 0.701407 | Pc
PCLNBZ_opt_aw58 | 1.936393 | -100.288 | -125.714 | 0.688903 | Pb11
PCLNBZ_opt_dc94 | 2.00824 | -100.159 | -124.574 | 0.715589 | C2/c
PCLNBZ_opt_dd113 | 1.95845 | -100.092 | -124.164 | 0.696597 | Cc
PCLNBZ_opt_af2 | 1.941942 | -99.974 | -125.492 | 0.692437 | P21
PCLNBZ_opt_cb132 | 1.949259 | -99.938 | -125.19 | 0.694831 | Pbca
PCLNBZ_opt_av109 | 1.961089 | -99.924 | -125.284 | 0.694562 | Pna21
PCLNBZ_opt_ai130 | 1.97747 | -99.922 | -123 | 0.704365 | P21/c
PCLNBZ_opt_de98 | 1.93682 | -99.906 | -123.469 | 0.688447 | C2/c
PCLNBZ_opt_de101 | 1.93678 | -99.899 | -123.503 | 0.689396 | C2/c
PCLNBZ_opt_dc59 | 1.90924 | -99.874 | 0 | 0.681236 | C2/c
PCLNBZ_opt_da52 | 1.96943 | -99.856 | 0 | 0.70498 | Cc
PCLNBZ_opt_da90 | 1.96939 | -99.856 | 0 | 0.705003 | Cc
PCLNBZ_opt_ar64 | 1.920611 | -99.841 | -124.965 | 0.681042 | Pn
PCLNBZ_opt_fc22 | 1.982164 | -99.73 | -123.696 | 0.70747 | P21/n
PCLNBZ_opt_fa99 | 1.952915 | -99.725 | -125.018 | 0.695936 | P21/c
PCLNBZ_opt_fc23 | 1.983065 | -99.694 | -123.89 | 0.706011 | P21/n
PCLNBZ_opt_ar13 | 2.0071 | -99.681 | -124.31 | 0.712045 | Pn
PCLNBZ_opt_de103 | 1.96984 | -99.656 | 0 | 0.701987 | C2/c
PCLNBZ_opt_cd61 | 1.932671 | -99.635 | 0 | 0.686905 | Pbcn
PCLNBZ_opt_ay109 | 1.988149 | -99.504 | -125.438 | 0.707085 | Pca21
PCLNBZ_opt_bg14 | 1.947113 | -99.448 | -124.642 | 0.694169 | Pa
PCLNBZ_opt_al34 | 1.969505 | -99.377 | 0 | 0.699113 | P2/c
PCLNBZ_opt_dd30 | 1.96944 | -99.368 | -121.859 | 0.70137 | C2/c
PCLNBZ_opt_bd103 | 1.939134 | -99.279 | -123.801 | 0.690806 | P1121
PCLNBZ_opt_dd72 | 2.00435 | -99.244 | 0 | 0.708366 | C2/c
PCLNBZ_opt_af16 | 1.965089 | -99.185 | -122.548 | 0.700449 | P21
PCLNBZ_opt_au11 | 1.965093 | -99.137 | -125.049 | 0.696837 | Pna21
PCLNBZ_opt_de42 | 1.95515 | -99.073 | -124.479 | 0.696409 | C2/c
PCLNBZ_opt_ak37 | 1.959382 | -99.071 | 0 | 0.69666 | P21/c
PCLNBZ_opt_bb80 | 1.966488 | -99.012 | -124.703 | 0.701075 | P2111
PCLNBZ_opt_de84 | 1.94133 | -99.001 | 0 | 0.691838 | C2/c
PCLNBZ_opt_bg24 | 1.986922 | -98.984 | -122.966 | 0.708147 | Pb11
PCLNBZ_opt_ce73 | 1.944336 | -98.984 | 0 | 0.690207 | Pbcn
PCLNBZ_opt_ce27 | 1.944346 | -98.982 | 0 | 0.690379 | Pbcn
PCLNBZ_opt_fc59 | 1.92438 | -98.956 | -124.371 | 0.687104 | P21/c
PCLNBZ_opt_fc60 | 1.924433 | -98.955 | -124.372 | 0.687129 | P21/c
PCLNBZ_opt_ay26 | 1.948218 | -98.953 | -123.983 | 0.697672 | Pca21
PCLNBZ_opt_ay22 | 1.948163 | -98.949 | -123.979 | 0.697672 | Pca21
PCLNBZ_opt_cb10 | 2.004367 | -98.853 | -128.345 | 0.70802 | Pbca
PCLNBZ_opt_av69 | 1.935564 | -98.814 | -124.227 | 0.686097 | Pna21
PCLNBZ_opt_aw140 | 1.961358 | -98.805 | -123.013 | 0.698501 | Pa
PCLNBZ_opt_aw139 | 1.961347 | -98.804 | -123.012 | 0.69849 | Pa
PCLNBZ_opt_ay43 | 1.948549 | -98.775 | -123.841 | 0.697488 | Pca21
PCLNBZ_opt_ap119 | 1.968636 | -98.765 | -124.691 | 0.700498 | P21212
PCLNBZ_opt_av93 | 1.918435 | -98.756 | -123.73 | 0.684486 | Pna21
PCLNBZ_opt_bb98 | 1.983481 | -98.65 | -123.066 | 0.708633 | P2111