## TrifluoroethanolA_forxls
Filename | Density 1 /gcm-3 | Lattice Energy 1 /kJmol-1 | Packing Coefficient 1 | Space Group | Experimental Info
KOHCUI_dfA1_A1 | 1.7986 | -54.782 | 0.722427 | Pna21
KOHCUI_dfA27_A27 | 1.7267 | -54.623 | 0.685604 | I41/a
KOHCUI_dfA611_A611 | 1.7601 | -53.417 | 0.707518 | Ia
KOHCUI_dfA341_A341 | 1.6497 | -52.49 | 0.656842 | R-3
KOHCUI_dfA884_A884 | 1.7219 | -52.285 | 0.686752 | P2111
KOHCUI_dfA84_A84 | 1.7466 | -52.002 | 0.699153 | P-1
KOHCUI_dfA782_A782 | 1.7396 | -51.979 | 0.697055 | Pbcn
KOHCUI_dfA116_A116 | 1.6759 | -51.812 | 0.670032 | An
KOHCUI_dfA180_A180 | 1.7013 | -51.788 | 0.68098 | P21
KOHCUI_dfA6_A6 | 1.7251 | -51.781 | 0.692058 | P212121
KOHCUI_dfA126_A126 | 1.7371 | -51.72 | 0.693923 | Pca21
KOHCUI_dfA487_A487 | 1.8138 | -51.703 | 0.731742 | Pbc21
KOHCUI_dfA364_A364 | 1.6443 | -51.625 | 0.654681 | Pc
KOHCUI_dfA268_A268 | 1.7191 | -51.607 | 0.686418 | Pbca
KOHCUI_dfA108_A108 | 1.6711 | -51.383 | 0.668084 | P21/n
KOHCUI_dfA14_A14 | 1.8266 | -51.354 | 0.737798 | P21/a
KOHCUI_dfA1238_A1238 | 1.7394 | -51.292 | 0.692527 | Cc
KOHCUI_dfA727_A727 | 1.7742 | -51.284 | 0.709683 | P212121
KOHCUI_dfA505_A505 | 1.7121 | -51.234 | 0.68349 | P-1
KOHCUI_dfA971_A971 | 1.8019 | -51.229 | 0.72161 | P21/c
KOHCUI_dfA521_A521 | 1.75 | -51.221 | 0.700238 | I41/a
KOHCUI_dfA51_A51 | 1.7086 | -50.975 | 0.681253 | P41
KOHCUI_dfA865_A865 | 1.6559 | -50.958 | 0.657636 | I41/a
KOHCUI_dfA280_A280 | 1.7295 | -50.868 | 0.686255 | P31
KOHCUI_dfA1214_A1214 | 1.617 | -50.851 | 0.642637 | R3c
KOHCUI_dfA87_A87 | 1.7603 | -50.686 | 0.704584 | P43
KOHCUI_dfA21_A21 | 1.8117 | -50.644 | 0.728316 | P21/n
KOHCUI_dfA10_A10 | 1.7817 | -50.639 | 0.720304 | P43
KOHCUI_dfA1338_A1338 | 1.6957 | -50.572 | 0.680782 | Pca21
KOHCUI_dfA22_A22 | 1.7716 | -50.568 | 0.712819 | A2/a
KOHCUI_dfA13_A13 | 1.8277 | -50.544 | 0.733453 | Pca21
KOHCUI_dfA1048_A1048 | 1.6676 | -50.516 | 0.666061 | An
KOHCUI_dfA129_A129 | 1.8449 | -50.512 | 0.742011 | Pbca
KOHCUI_dfA158_A158 | 1.6968 | -50.508 | 0.678697 | Cc
KOHCUI_dfA1272_A1272 | 1.7897 | -50.498 | 0.712288 | P21/n
KOHCUI_dfA403_A403 | 1.7116 | -50.487 | 0.683523 | Pna21
KOHCUI_dfA406_A406 | 1.6179 | -50.335 | 0.642921 | R-3
KOHCUI_dfA99_A99 | 1.6784 | -50.333 | 0.668675 | Pn
KOHCUI_dfA212_A212 | 1.6294 | -50.312 | 0.650575 | Fdd2
KOHCUI_dfA134_A134 | 1.693 | -50.284 | 0.675198 | R3c
KOHCUI_dfA724_A724 | 1.6228 | -50.276 | 0.644193 | P31
KOHCUI_dfA524_A524 | 1.7645 | -50.274 | 0.70235 | P21/a
KOHCUI_dfA319_A319 | 1.7917 | -50.264 | 0.71392 | P-1
KOHCUI_dfA671_A671 | 1.796 | -50.246 | 0.724181 | Pn21a
KOHCUI_dfA550_A550 | 1.6758 | -50.204 | 0.666878 | R3
KOHCUI_dfA952_A952 | 1.7206 | -50.184 | 0.688175 | P2
KOHCUI_dfA64_A64 | 1.6965 | -50.152 | 0.67962 | Pna21
KOHCUI_dfA11_A11 | 1.8163 | -50.096 | 0.730726 | Pbca
KOHCUI_dfA15_A15 | 1.807 | -50.055 | 0.725767 | P21/a
KOHCUI_dfA730_A730 | 1.4745 | -50.02 | 0.584483 | R-3
KOHCUI_dfA250_A250 | 1.6275 | -50.007 | 0.648292 | Fdd2
KOHCUI_dfA90_A90 | 1.7138 | -49.969 | 0.682583 | A2
KOHCUI_dfA552_A552 | 1.705 | -49.945 | 0.677786 | Pbca
KOHCUI_dfA956_A956 | 1.7212 | -49.872 | 0.682681 | I41/a
KOHCUI_dfA596_A596 | 1.6912 | -49.815 | 0.667729 | P21/c
KOHCUI_dfA295_A295 | 1.7576 | -49.748 | 0.700215 | P21/n
KOHCUI_dfA152_A152 | 1.7186 | -49.732 | 0.684099 | Pbca
KOHCUI_dfA1284_A1284 | 1.6434 | -49.718 | 0.65451 | P21cn
KOHCUI_dfA26_A26 | 1.7668 | -49.716 | 0.708953 | P42/n
KOHCUI_dfA1210_A1210 | 1.7836 | -49.711 | 0.71292 | P2111
KOHCUI_dfA1047_A1047 | 1.5958 | -49.684 | 0.631573 | P32
KOHCUI_dfA98_A98 | 1.6407 | -49.646 | 0.65627 | Pna21
KOHCUI_dfA7_A7 | 1.8294 | -49.641 | 0.736677 | Pbca
KOHCUI_dfA1317_A1317 | 1.7602 | -49.622 | 0.70531 | P1121
KOHCUI_dfA767_A767 | 1.7223 | -49.616 | 0.686328 | A2/n
KOHCUI_dfA82_A82 | 1.7125 | -49.598 | 0.680186 | P21/a
KOHCUI_dfA288_A288 | 1.7848 | -49.586 | 0.710848 | Pbcn
KOHCUI_dfA176_A176 | 1.6388 | -49.505 | 0.655546 | Fdd2
KOHCUI_dfA179_A179 | 1.6815 | -49.455 | 0.672024 | P-421c
KOHCUI_dfA995_A995 | 1.6552 | -49.427 | 0.657967 | I-42d
KOHCUI_dfA586_A586 | 1.5816 | -49.403 | 0.628238 | R-3
KOHCUI_dfA18_A18 | 1.7164 | -49.396 | 0.682513 | Aea2
KOHCUI_dfA616_A616 | 1.7774 | -49.395 | 0.710874 | P1121
KOHCUI_dfA121_A121 | 1.7523 | -49.37 | 0.70074 | I41/a
KOHCUI_dfA76_A76 | 1.7219 | -49.339 | 0.691481 | P3121
KOHCUI_dfA68_A68 | 1.698 | -49.332 | 0.679017 | Fdd2
KOHCUI_dfA796_A796 | 1.7657 | -49.316 | 0.705022 | Pbc21
KOHCUI_dfA257_A257 | 1.7771 | -49.301 | 0.705639 | C2/c
KOHCUI_dfA1244_A1244 | 1.7499 | -49.293 | 0.697465 | P21/n
KOHCUI_dfA5_A5 | 1.8231 | -49.256 | 0.729291 | P21/a
KOHCUI_dfA1425_A1425 | 1.6907 | -49.255 | 0.675258 | P-421c
KOHCUI_dfA101_A101 | 1.7776 | -49.239 | 0.718042 | Pbca
KOHCUI_dfA853_A853 | 1.761 | -49.234 | 0.707954 | P21
KOHCUI_dfA489_A489 | 1.5962 | -49.15 | 0.632102 | P-421c
KOHCUI_dfA19_A19 | 1.7572 | -49.136 | 0.7066 | P212121
KOHCUI_dfA1261_A1261 | 1.7832 | -49.129 | 0.715465 | Pbca
KOHCUI_dfA261_A261 | 1.6965 | -49.11 | 0.675102 | P21/c
KOHCUI_dfA385_A385 | 1.8296 | -49.09 | 0.738055 | Pbca
KOHCUI_dfA267_A267 | 1.4985 | -49.046 | 0.593485 | R-3
KOHCUI_dfA307_A307 | 1.7519 | -49.032 | 0.698143 | P212121
KOHCUI_dfA146_A146 | 1.6923 | -49.01 | 0.675744 | P212121
KOHCUI_dfA780_A780 | 1.6784 | -49.005 | 0.666213 | I41/a
KOHCUI_dfA232_A232 | 1.6211 | -48.963 | 0.64789 | Pna21
KOHCUI_dfA23_A23 | 1.6757 | -48.961 | 0.667259 | A2/a
KOHCUI_dfA67_A67 | 1.671 | -48.918 | 0.667907 | Pn
KOHCUI_dfA262_A262 | 1.6133 | -48.917 | 0.640973 | Aea2
KOHCUI_dfA1345_A1345 | 1.7729 | -48.904 | 0.707226 | P2/a
KOHCUI_dfA800_A800 | 1.7046 | -48.892 | 0.677164 | I-42d
KOHCUI_dfA482_A482 | 1.5782 | -48.888 | 0.630631 | I-42d
KOHCUI_dfA1111_A1111 | 1.5719 | -48.828 | 0.626748 | P42/n
KOHCUI_dfA887_A887 | 1.6217 | -48.823 | 0.652479 | Pc
KOHCUI_dfA386_A386 | 1.8134 | -48.804 | 0.725649 | P21/a
KOHCUI_dfA136_A136 | 1.6813 | -48.802 | 0.671463 | Aea2
KOHCUI_dfA286_A286 | 1.7137 | -48.795 | 0.684281 | P21/n
KOHCUI_dfA272_A272 | 1.7399 | -48.786 | 0.69911 | I41/a
KOHCUI_dfA1112_A1112 | 1.5571 | -48.785 | 0.619042 | I41/a
KOHCUI_dfA609_A609 | 1.7835 | -48.764 | 0.71304 | P21cn
KOHCUI_dfA80_A80 | 1.8018 | -48.761 | 0.72239 | P21/a
KOHCUI_dfA520_A520 | 1.7942 | -48.75 | 0.719321 | P21
KOHCUI_dfA565_A565 | 1.7865 | -48.743 | 0.712887 | P212121
KOHCUI_dfA645_A645 | 1.6651 | -48.738 | 0.663451 | R3c
KOHCUI_dfA31_A31 | 1.8236 | -48.731 | 0.732214 | Pbcn
KOHCUI_dfA519_A519 | 1.8222 | -48.722 | 0.73007 | P21/a
KOHCUI_dfA937_A937 | 1.5875 | -48.689 | 0.630107 | Pc21n
KOHCUI_dfA332_A332 | 1.7494 | -48.687 | 0.700749 | P-421c
KOHCUI_dfA34_A34 | 1.7014 | -48.686 | 0.678689 | Pbcn
KOHCUI_dfA66_A66 | 1.8127 | -48.675 | 0.72844 | Iba2
KOHCUI_dfA208_A208 | 1.7856 | -48.662 | 0.71947 | Pca21
KOHCUI_dfA103_A103 | 1.7103 | -48.592 | 0.689228 | P3121
KOHCUI_dfA630_A630 | 1.6399 | -48.589 | 0.653822 | I41/a
KOHCUI_dfA218_A218 | 1.7913 | -48.578 | 0.714578 | Pccn
KOHCUI_dfA658_A658 | 1.6172 | -48.557 | 0.642526 | I41/a
KOHCUI_dfA48_A48 | 1.7637 | -48.542 | 0.709612 | Pbcn
KOHCUI_dfA33_A33 | 1.7104 | -48.529 | 0.679326 | Pbca
KOHCUI_dfA47_A47 | 1.6497 | -48.487 | 0.658751 | Fdd2
KOHCUI_dfA1358_A1358 | 1.7427 | -48.466 | 0.694465 | C2/c
KOHCUI_dfA1207_A1207 | 1.6146 | -48.465 | 0.641418 | Aea2
KOHCUI_dfA147_A147 | 1.7218 | -48.465 | 0.684546 | Aea2
KOHCUI_dfA441_A441 | 1.6187 | -48.436 | 0.646221 | Iba2
KOHCUI_dfA285_A285 | 1.7785 | -48.429 | 0.709002 | Iba2
KOHCUI_dfA72_A72 | 1.7822 | -48.417 | 0.716049 | Pc21n
KOHCUI_dfA24_A24 | 1.6339 | -48.398 | 0.651087 | A2
KOHCUI_dfA102_A102 | 1.725 | -48.389 | 0.684923 | P21/c
KOHCUI_dfA177_A177 | 1.6597 | -48.384 | 0.663883 | C2/c
KOHCUI_dfA434_A434 | 1.7275 | -48.377 | 0.687653 | P21/a
KOHCUI_dfA178_A178 | 1.7547 | -48.372 | 0.709097 | Pbcn
KOHCUI_dfA172_A172 | 1.7437 | -48.367 | 0.696918 | P21/n
KOHCUI_dfA836_A836 | 1.6453 | -48.348 | 0.6543 | C2
KOHCUI_dfA109_A109 | 1.7562 | -48.316 | 0.703645 | Pbcn
KOHCUI_dfA774_A774 | 1.6676 | -48.297 | 0.663048 | I41/a
KOHCUI_dfA1189_A1189 | 1.6585 | -48.288 | 0.660941 | P-1
KOHCUI_dfA71_A71 | 1.8162 | -48.261 | 0.731493 | Pccn
KOHCUI_dfA397_A397 | 1.6565 | -48.206 | 0.661324 | P32
KOHCUI_dfA9_A9 | 1.8003 | -48.195 | 0.72205 | P21/a
KOHCUI_dfA88_A88 | 1.7189 | -48.172 | 0.691002 | P212121
KOHCUI_dfA234_A234 | 1.7335 | -48.151 | 0.694515 | P-421c
KOHCUI_dfA327_A327 | 1.748 | -48.145 | 0.698336 | I2/a
KOHCUI_dfA698_A698 | 1.6293 | -48.084 | 0.647095 | I41/a
KOHCUI_dfA343_A343 | 1.6673 | -48.063 | 0.666239 | I-42d
KOHCUI_dfA81_A81 | 1.7444 | -48.052 | 0.693878 | Pbca
KOHCUI_dfA355_A355 | 1.7494 | -48.04 | 0.703187 | Pbcn
KOHCUI_dfA394_A394 | 1.7244 | -48.034 | 0.689092 | Pca21
KOHCUI_dfA58_A58 | 1.7724 | -48.012 | 0.710608 | C2/c
KOHCUI_dfA83_A83 | 1.6382 | -48.003 | 0.652455 | I2/c
KOHCUI_dfA456_A456 | 1.7811 | -47.991 | 0.716619 | Iba2
KOHCUI_dfA62_A62 | 1.7608 | -47.99 | 0.708189 | P43212
KOHCUI_dfA335_A335 | 1.5955 | -47.98 | 0.635934 | P41212
KOHCUI_dfA1140_A1140 | 1.531 | -47.976 | 0.605871 | P43
KOHCUI_dfA206_A206 | 1.7598 | -47.968 | 0.702725 | Pca21
KOHCUI_dfA156_A156 | 1.7874 | -47.931 | 0.719389 | P1121
KOHCUI_dfA460_A460 | 1.6036 | -47.901 | 0.637115 | I41/a
KOHCUI_dfA732_A732 | 1.7727 | -47.896 | 0.708273 | P21/b11
KOHCUI_dfA182_A182 | 1.7064 | -47.884 | 0.681668 | P21/c
KOHCUI_dfA54_A54 | 1.6943 | -47.884 | 0.675573 | C2
KOHCUI_dfA571_A571 | 1.7913 | -47.884 | 0.722525 | Pbcn
KOHCUI_dfA744_A744 | 1.6452 | -47.884 | 0.65136 | P3221
KOHCUI_dfA104_A104 | 1.6914 | -47.87 | 0.678205 | P41212
KOHCUI_dfA56_A56 | 1.6989 | -47.865 | 0.679836 | C2/c
KOHCUI_dfA38_A38 | 1.8069 | -47.854 | 0.728268 | A2/n
KOHCUI_dfA817_A817 | 1.7642 | -47.845 | 0.705004 | P22121
KOHCUI_dfA78_A78 | 1.7474 | -47.844 | 0.702971 | Aa
KOHCUI_dfA100_A100 | 1.6807 | -47.838 | 0.668229 | Cn
KOHCUI_dfA16_A16 | 1.8081 | -47.837 | 0.728844 | P21/c
KOHCUI_dfA346_A346 | 1.7041 | -47.831 | 0.682185 | P43
KOHCUI_dfA140_A140 | 1.7583 | -47.819 | 0.700928 | P21cn
KOHCUI_dfA1160_A1160 | 1.6214 | -47.813 | 0.644881 | I-4
KOHCUI_dfA174_A174 | 1.7553 | -47.796 | 0.697829 | A2/a
KOHCUI_dfA594_A594 | 1.5369 | -47.788 | 0.610384 | R-3
KOHCUI_dfA471_A471 | 1.6764 | -47.743 | 0.66749 | P21cn
KOHCUI_dfA169_A169 | 1.6151 | -47.716 | 0.649174 | P212121
KOHCUI_dfA113_A113 | 1.6596 | -47.712 | 0.668537 | P212121
KOHCUI_dfA44_A44 | 1.7833 | -47.684 | 0.721867 | P43
KOHCUI_dfA50_A50 | 1.6861 | -47.665 | 0.674627 | Fdd2
KOHCUI_dfA32_A32 | 1.8042 | -47.65 | 0.724402 | Aea2
KOHCUI_dfA70_A70 | 1.7347 | -47.633 | 0.691252 | Pbcn
KOHCUI_dfA1092_A1092 | 1.5037 | -47.632 | 0.5972 | R-3
KOHCUI_dfA228_A228 | 1.7599 | -47.615 | 0.700638 | Pbcn
KOHCUI_dfA475_A475 | 1.7798 | -47.569 | 0.718365 | P21
KOHCUI_dfA59_A59 | 1.6265 | -47.546 | 0.647359 | P3221
KOHCUI_dfA20_A20 | 1.7951 | -47.543 | 0.722435 | P21/c
KOHCUI_dfA1363_A1363 | 1.541 | -47.508 | 0.610179 | P43
KOHCUI_dfA1211_A1211 | 1.6587 | -47.497 | 0.660993 | P-1
KOHCUI_dfA579_A579 | 1.771 | -47.496 | 0.714056 | Pa
KOHCUI_dfA564_A564 | 1.5917 | -47.478 | 0.63512 | P43212
KOHCUI_dfA424_A424 | 1.7891 | -47.44 | 0.722041 | P212121
KOHCUI_dfA657_A657 | 1.7324 | -47.434 | 0.689985 | I2/c
KOHCUI_dfA230_A230 | 1.638 | -47.412 | 0.651138 | P21
KOHCUI_dfA42_A42 | 1.7586 | -47.409 | 0.706675 | P42/n
KOHCUI_dfA575_A575 | 1.6207 | -47.4 | 0.646 | P42/n
KOHCUI_dfA192_A192 | 1.7282 | -47.382 | 0.691443 | P21
KOHCUI_dfA805_A805 | 1.6366 | -47.373 | 0.653423 | P-421c
KOHCUI_dfA843_A843 | 1.7683 | -47.358 | 0.710214 | P21/c
KOHCUI_dfA253_A253 | 1.6402 | -47.346 | 0.652793 | C2
KOHCUI_dfA590_A590 | 1.6495 | -47.342 | 0.657599 | P41212
KOHCUI_dfA763_A763 | 1.7671 | -47.31 | 0.705472 | Pc
KOHCUI_dfA69_A69 | 1.6434 | -47.306 | 0.653281 | P3121
KOHCUI_dfA451_A451 | 1.571 | -47.293 | 0.625918 | P-421c
KOHCUI_dfA733_A733 | 1.5692 | -47.286 | 0.628589 | R-3
KOHCUI_dfA408_A408 | 1.7339 | -47.276 | 0.692257 | Pbcn
KOHCUI_dfA570_A570 | 1.631 | -47.244 | 0.65398 | Pna21
KOHCUI_dfA675_A675 | 1.5013 | -47.236 | 0.596588 | R-3
KOHCUI_dfA239_A239 | 1.5865 | -47.214 | 0.637153 | Pna21
KOHCUI_dfA1200_A1200 | 1.8077 | -47.201 | 0.726416 | P21/c
KOHCUI_dfA669_A669 | 1.6743 | -47.18 | 0.666488 | P21/c
KOHCUI_dfA758_A758 | 1.5933 | -47.18 | 0.632367 | I41/a
KOHCUI_dfA703_A703 | 1.6465 | -47.172 | 0.65753 | C2/c
KOHCUI_dfA904_A904 | 1.7372 | -47.162 | 0.692712 | Pccn
KOHCUI_dfA157_A157 | 1.6675 | -47.148 | 0.665341 | Pc
KOHCUI_dfA1319_A1319 | 1.6235 | -47.147 | 0.644758 | P3221
KOHCUI_dfA601_A601 | 1.6665 | -47.138 | 0.661529 | I41/a
KOHCUI_dfA463_A463 | 1.6014 | -47.128 | 0.640156 | I-42d
KOHCUI_dfA125_A125 | 1.7524 | -47.125 | 0.700963 | Iba2
KOHCUI_dfA1142_A1142 | 1.7987 | -47.073 | 0.724758 | Pc21n
KOHCUI_dfA1273_A1273 | 1.7185 | -47.052 | 0.686403 | Pc
KOHCUI_dfA1264_A1264 | 1.5675 | -47.046 | 0.624156 | Cc
KOHCUI_dfA1040_A1040 | 1.6073 | -47.04 | 0.637437 | P-421c
KOHCUI_dfA35_A35 | 1.6787 | -47.033 | 0.673288 | Fdd2
KOHCUI_dfA302_A302 | 1.6646 | -47.008 | 0.666024 | P21/c
KOHCUI_dfA143_A143 | 1.6855 | -46.999 | 0.675747 | Pna21
KOHCUI_dfA558_A558 | 1.6877 | -46.992 | 0.678072 | Pna21
KOHCUI_dfA563_A563 | 1.4672 | -46.972 | 0.585309 | R-3
KOHCUI_dfA1442_A1442 | 1.6702 | -46.97 | 0.665746 | R3c
KOHCUI_dfA637_A637 | 1.6336 | -46.956 | 0.652529 | R-3
KOHCUI_dfA299_A299 | 1.7507 | -46.952 | 0.697351 | Iba2
KOHCUI_dfA477_A477 | 1.7506 | -46.928 | 0.706364 | P21/c
KOHCUI_dfA700_A700 | 1.821 | -46.926 | 0.732671 | Aea2
KOHCUI_dfA867_A867 | 1.7629 | -46.916 | 0.706461 | P21/c
KOHCUI_dfA752_A752 | 1.7358 | -46.915 | 0.700127 | Pa
KOHCUI_dfA197_A197 | 1.6754 | -46.905 | 0.670499 | P21/c
KOHCUI_dfA555_A555 | 1.5921 | -46.892 | 0.642672 | P41
KOHCUI_dfA216_A216 | 1.7119 | -46.88 | 0.682653 | P21/n
KOHCUI_dfA795_A795 | 1.5409 | -46.879 | 0.613451 | R-3
KOHCUI_dfA130_A130 | 1.7458 | -46.876 | 0.706373 | P21
KOHCUI_dfA736_A736 | 1.6773 | -46.864 | 0.670465 | P21/c
KOHCUI_dfA436_A436 | 1.5298 | -46.858 | 0.60905 | P61
KOHCUI_dfA1433_A1433 | 1.5852 | -46.834 | 0.63003 | P41
KOHCUI_dfA77_A77 | 1.6341 | -46.832 | 0.650144 | P21/a
KOHCUI_dfA498_A498 | 1.688 | -46.829 | 0.673561 | P21/n
KOHCUI_dfA247_A247 | 1.6258 | -46.827 | 0.647137 | P212121
KOHCUI_dfA106_A106 | 1.6706 | -46.822 | 0.670118 | P43
KOHCUI_dfA639_A639 | 1.7403 | -46.786 | 0.695023 | Pbcn
KOHCUI_dfA110_A110 | 1.7941 | -46.76 | 0.723562 | C2/c
KOHCUI_dfA149_A149 | 1.7862 | -46.76 | 0.71645 | P21/n
KOHCUI_dfA1347_A1347 | 1.5839 | -46.75 | 0.628788 | I41/a
KOHCUI_dfA721_A721 | 1.8112 | -46.743 | 0.724293 | Pbcn
KOHCUI_dfA568_A568 | 1.5665 | -46.736 | 0.625239 | I-42d
KOHCUI_dfA607_A607 | 1.6643 | -46.722 | 0.660294 | I41/a
KOHCUI_dfA481_A481 | 1.7014 | -46.692 | 0.679499 | P-421c
KOHCUI_dfA1217_A1217 | 1.5928 | -46.689 | 0.631984 | P42/n
KOHCUI_dfA929_A929 | 1.8136 | -46.669 | 0.728646 | Pbcn
KOHCUI_dfA191_A191 | 1.6297 | -46.664 | 0.651533 | P212121
KOHCUI_dfA592_A592 | 1.7135 | -46.658 | 0.683394 | C2/c
KOHCUI_dfA333_A333 | 1.6858 | -46.651 | 0.674631 | R3c
KOHCUI_dfA1206_A1206 | 1.6034 | -46.634 | 0.638463 | R-3
KOHCUI_dfA1456_A1456 | 1.7075 | -46.615 | 0.680137 | Pc
KOHCUI_dfA29_A29 | 1.7916 | -46.596 | 0.720386 | Aea2
KOHCUI_dfA1057_A1057 | 1.6808 | -46.59 | 0.669621
KOHCUI_dfA647_A647 | 1.6057 | -46.589 | 0.640159 | I41/a
KOHCUI_dfA360_A360 | 1.6094 | -46.584 | 0.642192 | R-3c
KOHCUI_dfA315_A315 | 1.6959 | -46.541 | 0.67727 | Ia
KOHCUI_dfA1412_A1412 | 1.4191 | -46.535 | 0.564439 | R-3
KOHCUI_dfA161_A161 | 1.6589 | -46.497 | 0.663132 | Fdd2
KOHCUI_dfA388_A388 | 1.7241 | -46.493 | 0.689332 | P21cn
KOHCUI_dfA325_A325 | 1.6863 | -46.476 | 0.673623 | P-421c
KOHCUI_dfA631_A631 | 1.6919 | -46.473 | 0.673 | P31
KOHCUI_dfA679_A679 | 1.6975 | -46.449 | 0.678216 | R3c
KOHCUI_dfA135_A135 | 1.7945 | -46.447 | 0.72753 | P21
KOHCUI_dfA303_A303 | 1.6099 | -46.437 | 0.645355 | Pna21
KOHCUI_dfA111_A111 | 1.7578 | -46.422 | 0.709361 | R3c
KOHCUI_dfA256_A256 | 1.7256 | -46.421 | 0.69614 | Pca21
KOHCUI_dfA105_A105 | 1.6734 | -46.42 | 0.672902 | P212121
KOHCUI_dfA864_A864 | 1.6049 | -46.419 | 0.638601 | P-421c
KOHCUI_dfA966_A966 | 1.6819 | -46.397 | 0.671208 | Pbcn
KOHCUI_dfA211_A211 | 1.7143 | -46.391 | 0.683264 | Pnna
KOHCUI_dfA813_A813 | 1.6854 | -46.375 | 0.672497 | Aea2
KOHCUI_dfA443_A443 | 1.7575 | -46.369 | 0.708526 | P212121
KOHCUI_dfA861_A861 | 1.5185 | -46.368 | 0.605475 | P43
KOHCUI_dfA153_A153 | 1.7057 | -46.366 | 0.683332 | Pna21
KOHCUI_dfA1268_A1268 | 1.7546 | -46.361 | 0.70161 | P21/c
KOHCUI_dfA1003_A1003 | 1.5948 | -46.355 | 0.63447 | I-42d
KOHCUI_dfA466_A466 | 1.7459 | -46.355 | 0.704231 | I41/a
KOHCUI_dfA848_A848 | 1.7573 | -46.353 | 0.701729 | R-3
KOHCUI_dfA73_A73 | 1.6847 | -46.35 | 0.672263 | I2/c
KOHCUI_dfA672_A672 | 1.6992 | -46.343 | 0.67836 | Aea2
KOHCUI_dfA515_A515 | 1.6735 | -46.339 | 0.667494 | R3c
KOHCUI_dfA339_A339 | 1.7656 | -46.333 | 0.705619 | Pca21
KOHCUI_dfA699_A699 | 1.7334 | -46.327 | 0.692767 | Iba2
KOHCUI_dfA1388_A1388 | 1.665 | -46.314 | 0.663841 | Pbca
KOHCUI_dfA28_A28 | 1.7726 | -46.304 | 0.714787 | Pca21
KOHCUI_dfA85_A85 | 1.7518 | -46.303 | 0.706813 | Pbca
KOHCUI_dfA63_A63 | 1.7931 | -46.297 | 0.726288 | P21/c
KOHCUI_dfA309_A309 | 1.6938 | -46.29 | 0.678629 | P41212
KOHCUI_dfA606_A606 | 1.4952 | -46.277 | 0.595997 | I-42d
KOHCUI_dfA1035_A1035 | 1.6671 | -46.259 | 0.662923 | P41212
KOHCUI_dfA1233_A1233 | 1.771 | -46.254 | 0.709288 | Pbc21
KOHCUI_dfA1016_A1016 | 1.7623 | -46.251 | 0.710572 | Pca21
KOHCUI_dfA492_A492 | 1.6826 | -46.23 | 0.671982 | R3c
KOHCUI_dfA1028_A1028 | 1.7193 | -46.21 | 0.692687 | P41
KOHCUI_dfA12_A12 | 1.7885 | -46.207 | 0.71693 | A2/n
KOHCUI_dfA537_A537 | 1.4899 | -46.203 | 0.598958 | P42/n
KOHCUI_dfA667_A667 | 1.7682 | -46.198 | 0.706886 | Pc21n
KOHCUI_dfA132_A132 | 1.6413 | -46.17 | 0.654262 | Cn
KOHCUI_dfA186_A186 | 1.7106 | -46.163 | 0.685401 | Cc
KOHCUI_dfA1199_A1199 | 1.5384 | -46.156 | 0.614874 | Aea2
KOHCUI_dfA330_A330 | 1.7739 | -46.146 | 0.712541 | P-1
KOHCUI_dfA1043_A1043 | 1.5911 | -46.14 | 0.631303 | P41
KOHCUI_dfA233_A233 | 1.8081 | -46.137 | 0.729825 | Aea2
KOHCUI_dfA432_A432 | 1.5933 | -46.109 | 0.634948 | C2
KOHCUI_dfA803_A803 | 1.7171 | -46.088 | 0.687117 | P21cn
KOHCUI_dfA538_A538 | 1.7533 | -46.087 | 0.705471 | P21/n
KOHCUI_dfA591_A591 | 1.6763 | -46.082 | 0.668978 | Cc
KOHCUI_dfA1024_A1024 | 1.4768 | -46.076 | 0.587084 | R-3
KOHCUI_dfA429_A429 | 1.7061 | -46.065 | 0.685589 | A2/n
KOHCUI_dfA328_A328 | 1.5963 | -46.055 | 0.63518 | I2/a
KOHCUI_dfA506_A506 | 1.6731 | -46.051 | 0.670411 | Pna21
KOHCUI_dfA433_A433 | 1.5976 | -46.032 | 0.632632 | P-421c
KOHCUI_dfA829_A829 | 1.7743 | -46.03 | 0.711014 | P21cn
KOHCUI_dfA1082_A1082 | 1.6038 | -46.028 | 0.639585 | R3c
KOHCUI_dfA499_A499 | 1.7114 | -46.004 | 0.683998 | Cc
KOHCUI_dfA348_A348 | 1.715 | -46.001 | 0.685771 | P21/c
KOHCUI_dfA1326_A1326 | 1.5706 | -45.956 | 0.626263 | R-3
KOHCUI_dfA1263_A1263 | 1.649 | -45.945 | 0.655458 | P21/c
KOHCUI_dfA1392_A1392 | 1.626 | -45.928 | 0.64866 | R3
KOHCUI_dfA1413_A1413 | 1.801 | -45.923 | 0.723906 | P21/c
KOHCUI_dfA61_A61 | 1.807 | -45.901 | 0.729879 | P21/a
KOHCUI_dfA1191_A1191 | 1.6356 | -45.879 | 0.649995 | Pc
KOHCUI_dfA1165_A1165 | 1.6041 | -45.871 | 0.637051 | Pbcn
KOHCUI_dfA728_A728 | 1.7499 | -45.863 | 0.704856 | Pna21
KOHCUI_dfA1372_A1372 | 1.7666 | -45.858 | 0.704037 | I2/c
KOHCUI_dfA139_A139 | 1.6961 | -45.857 | 0.674308 | P3121
KOHCUI_dfA238_A238 | 1.6832 | -45.844 | 0.670439 | Pca21
KOHCUI_dfA1094_A1094 | 1.6483 | -45.837 | 0.659973 | Pna21
KOHCUI_dfA1289_A1289 | 1.469 | -45.818 | 0.586709 | R-3
KOHCUI_dfA650_A650 | 1.7042 | -45.818 | 0.679834 | P21
KOHCUI_dfA1041_A1041 | 1.5406 | -45.802 | 0.613377 | I41/a
KOHCUI_dfA411_A411 | 1.6361 | -45.802 | 0.657677 | P21/n
KOHCUI_dfA1365_A1365 | 1.7692 | -45.79 | 0.71131 | P1121
KOHCUI_dfA649_A649 | 1.6069 | -45.787 | 0.639635 | P42/n
KOHCUI_dfA425_A425 | 1.7242 | -45.751 | 0.692641 | P21/c
KOHCUI_dfA311_A311 | 1.6158 | -45.738 | 0.646441 | C2/c
KOHCUI_dfA769_A769 | 1.7667 | -45.738 | 0.708766 | Iba2
KOHCUI_dfA913_A913 | 1.6384 | -45.735 | 0.652806 | I-42d
KOHCUI_dfA60_A60 | 1.7017 | -45.721 | 0.68458 | Cn
KOHCUI_dfA871_A871 | 1.6548 | -45.712 | 0.661082 | Pc
KOHCUI_dfA376_A376 | 1.6365 | -45.711 | 0.649266 | P21
KOHCUI_dfA768_A768 | 1.5387 | -45.708 | 0.613231 | P43
KOHCUI_dfA336_A336 | 1.7474 | -45.698 | 0.700171 | Pbca
KOHCUI_dfA287_A287 | 1.6896 | -45.692 | 0.675541 | P21/c
KOHCUI_dfA1378_A1378 | 1.3979 | -45.689 | 0.556513 | I41/a
KOHCUI_dfA440_A440 | 1.686 | -45.683 | 0.67427 | R3
KOHCUI_dfA293_A293 | 1.7216 | -45.665 | 0.690364 | Fdd2
KOHCUI_dfA1078_A1078 | 1.7577 | -45.659 | 0.703711 | Pbcn
KOHCUI_dfA107_A107 | 1.7425 | -45.653 | 0.698482 | Pca21
KOHCUI_dfA508_A508 | 1.7403 | -45.644 | 0.700685 | P3221
KOHCUI_dfA1045_A1045 | 1.6404 | -45.636 | 0.655961 | Pna21
KOHCUI_dfA181_A181 | 1.654 | -45.622 | 0.661529 | Fdd2
KOHCUI_dfA163_A163 | 1.7427 | -45.612 | 0.700223 | Pbca
KOHCUI_dfA958_A958 | 1.7226 | -45.599 | 0.682851 | P21/c
KOHCUI_dfA1223_A1223 | 1.6354 | -45.593 | 0.651348 | C2
KOHCUI_dfA324_A324 | 1.6863 | -45.58 | 0.675179 | Fdd2
KOHCUI_dfA40_A40 | 1.7573 | -45.575 | 0.705375 | Fdd2
KOHCUI_dfA548_A548 | 1.6685 | -45.575 | 0.668516 | Pna21
KOHCUI_dfA544_A544 | 1.6323 | -45.574 | 0.652024 | Pbcn
KOHCUI_dfA259_A259 | 1.7697 | -45.564 | 0.714543 | P3121
KOHCUI_dfA426_A426 | 1.7002 | -45.557 | 0.685334 | P212121
KOHCUI_dfA392_A392 | 1.6498 | -45.543 | 0.658657 | A2
KOHCUI_dfA1406_A1406 | 1.5709 | -45.541 | 0.625117 | R-3
KOHCUI_dfA702_A702 | 1.7571 | -45.534 | 0.708715 | Pccn
KOHCUI_dfA204_A204 | 1.7675 | -45.533 | 0.710683 | C2
KOHCUI_dfA185_A185 | 1.7539 | -45.518 | 0.699163 | P21/c
KOHCUI_dfA1042_A1042 | 1.6477 | -45.515 | 0.656584 | Aea2
KOHCUI_dfA827_A827 | 1.5775 | -45.515 | 0.626698 | P63
KOHCUI_dfA321_A321 | 1.778 | -45.511 | 0.718782 | C2221
KOHCUI_dfA994_A994 | 1.6152 | -45.511 | 0.643174 | R-3
KOHCUI_dfA644_A644 | 1.6892 | -45.48 | 0.677731 | Pb2n
KOHCUI_dfA745_A745 | 1.6632 | -45.462 | 0.661194 | Cn
KOHCUI_dfA1278_A1278 | 1.709 | -45.454 | 0.681917 | P21cn
KOHCUI_dfA444_A444 | 1.7405 | -45.441 | 0.704806 | Pc
KOHCUI_dfA1328_A1328 | 1.7492 | -45.44 | 0.700338 | C2/c
KOHCUI_dfA743_A743 | 1.477 | -45.416 | 0.589076 | R-3
KOHCUI_dfA1218_A1218 | 1.6537 | -45.408 | 0.658281 | P43212
KOHCUI_dfA1132_A1132 | 1.7443 | -45.402 | 0.698404 | I2/a
KOHCUI_dfA1027_A1027 | 1.5936 | -45.378 | 0.632185 | R-3
KOHCUI_dfA79_A79 | 1.7689 | -45.378 | 0.711335 | C2221
KOHCUI_dfA654_A654 | 1.7487 | -45.376 | 0.708278 | P21/c
KOHCUI_dfA366_A366 | 1.6463 | -45.36 | 0.658307 | An
KOHCUI_dfA605_A605 | 1.6655 | -45.346 | 0.667879 | P1
KOHCUI_dfA895_A895 | 1.785 | -45.346 | 0.720993 | P21/c
KOHCUI_dfA1346_A1346 | 1.7493 | -45.321 | 0.702195 | Cc
KOHCUI_dfA399_A399 | 1.7519 | -45.316 | 0.70452 | P21/c
KOHCUI_dfA465_A465 | 1.6847 | -45.31 | 0.672419 | R3c
KOHCUI_dfA1005_A1005 | 1.7623 | -45.302 | 0.713332 | Pbc21
KOHCUI_dfA1175_A1175 | 1.6352 | -45.297 | 0.649746 | R3
KOHCUI_dfA467_A467 | 1.7641 | -45.295 | 0.712672 | P212121
KOHCUI_dfA627_A627 | 1.7495 | -45.295 | 0.703457 | Aea2
KOHCUI_dfA662_A662 | 1.6931 | -45.263 | 0.679147 | P21/a
KOHCUI_dfA472_A472 | 1.6735 | -45.252 | 0.670917 | Fdd2
KOHCUI_dfA154_A154 | 1.6825 | -45.241 | 0.674158 | P3221
KOHCUI_dfA759_A759 | 1.7394 | -45.24 | 0.697423 | P21
KOHCUI_dfA953_A953 | 1.6292 | -45.237 | 0.65293 | P4/n
KOHCUI_dfA367_A367 | 1.7968 | -45.235 | 0.724939 | P21/n
KOHCUI_dfA1249_A1249 | 1.7812 | -45.228 | 0.718833 | P21
KOHCUI_dfA711_A711 | 1.5492 | -45.225 | 0.616022 | Pa-3
KOHCUI_dfA453_A453 | 1.7082 | -45.203 | 0.681452 | P21221
KOHCUI_dfA417_A417 | 1.5756 | -45.189 | 0.622453 | P21
KOHCUI_dfA199_A199 | 1.6427 | -45.187 | 0.655781 | Fdd2
KOHCUI_dfA643_A643 | 1.5732 | -45.183 | 0.629256 | P21/c
KOHCUI_dfA144_A144 | 1.7395 | -45.175 | 0.702259 | Pbcn
KOHCUI_dfA490_A490 | 1.7103 | -45.168 | 0.688432 | Fdd2
KOHCUI_dfA810_A810 | 1.6338 | -45.162 | 0.646948 | P-421c
KOHCUI_dfA1036_A1036 | 1.7361 | -45.159 | 0.69829 | P212121
KOHCUI_dfA265_A265 | 1.5915 | -45.152 | 0.637289 | Fdd2
KOHCUI_dfA574_A574 | 1.6524 | -45.136 | 0.657285 | Pca21
KOHCUI_dfA1323_A1323 | 1.5525 | -45.125 | 0.618067 | I41/a
KOHCUI_dfA989_A989 | 1.6284 | -45.122 | 0.648095 | Pna21
KOHCUI_dfA1350_A1350 | 1.6039 | -45.106 | 0.637614 | I41/a
KOHCUI_dfA862_A862 | 1.7402 | -45.105 | 0.703067 | P21/b11
KOHCUI_dfA55_A55 | 1.741 | -45.093 | 0.696022 | A2
KOHCUI_dfA138_A138 | 1.7546 | -45.081 | 0.707384 | A2/a
KOHCUI_dfA1030_A1030 | 1.5309 | -45.072 | 0.611493 | R-3c
KOHCUI_dfA1067_A1067 | 1.5622 | -45.064 | 0.621301 | R-3
KOHCUI_dfA165_A165 | 1.6481 | -45.051 | 0.659477 | R3c
KOHCUI_dfA1101_A1101 | 1.7572 | -45.049 | 0.704719 | P21
KOHCUI_dfA240_A240 | 1.7415 | -45.04 | 0.705159 | I2/a
KOHCUI_dfA198_A198 | 1.7206 | -45.038 | 0.689909 | Aea2
KOHCUI_dfA1286_A1286 | 1.6868 | -45.036 | 0.674556 | P43212
KOHCUI_dfA686_A686 | 1.7409 | -45.03 | 0.704797 | Pc
KOHCUI_dfA844_A844 | 1.6025 | -45.011 | 0.639285 | A2
KOHCUI_dfA734_A734 | 1.6017 | -45.01 | 0.640261 | C2/c
KOHCUI_dfA363_A363 | 1.7302 | -45.006 | 0.696794 | P21/n
KOHCUI_dfA503_A503 | 1.6491 | -44.964 | 0.658889 | Iba2
KOHCUI_dfA277_A277 | 1.7646 | -44.939 | 0.709575 | C2/c
KOHCUI_dfA683_A683 | 1.6734 | -44.929 | 0.668458 | R3c
KOHCUI_dfA682_A682 | 1.6542 | -44.913 | 0.65931 | Pbca
KOHCUI_dfA1128_A1128 | 1.75 | -44.857 | 0.707028 | P21/c
KOHCUI_dfA868_A868 | 1.6886 | -44.846 | 0.671367 | I41/a
KOHCUI_dfA965_A965 | 1.5929 | -44.846 | 0.635336 | Pbc21
KOHCUI_dfA401_A401 | 1.5811 | -44.845 | 0.634691 | P21/a
KOHCUI_dfA419_A419 | 1.6957 | -44.841 | 0.680267 | P43212
KOHCUI_dfA1056_A1056 | 1.7513 | -44.84 | 0.700566 | Pccn
KOHCUI_dfA478_A478 | 1.6718 | -44.826 | 0.674454 | Pna21
KOHCUI_dfA1325_A1325 | 1.3855 | -44.818 | 0.554873 | P-3
KOHCUI_dfA119_A119 | 1.7469 | -44.817 | 0.701571 | P3121
KOHCUI_dfA464_A464 | 1.7348 | -44.8 | 0.694513 | Pa
KOHCUI_dfA468_A468 | 1.7437 | -44.796 | 0.701475 | Pbca
KOHCUI_dfA1146_A1146 | 1.7606 | -44.793 | 0.703229 | Pccn
KOHCUI_dfA1100_A1100 | 1.3779 | -44.787 | 0.547369 | R-3