## ThymineA_forxls
Filename | Density 1 /gcm-3 | Lattice Energy 1 /kJmol-1 | Unit Cell Free Energy 1 /kJmol-1 | Packing Coefficient 1 | Space Group | Experimental Info
THYMIN_opt_ai61 | 1.469659 | -108.302 | -125.565 | 0.729187 | P21/c | THYMIN01 (Form I)
THYMIN_opt_cc74 | 1.453774 | -107.723 | 0 | 0.716135 | Pbca | THYMIN01 (Form I)
THYMIN_opt_de102 | 1.47056 | -108.304 | -124.376 | 0.722456 | C2/c | THYMIN03 (Form II)
THYMIN_opt_fa84 | 1.488773 | -108.468 | -127.678 | 0.742066 | P21/c
THYMIN_opt_ak30 | 1.500022 | -108.167 | -124.741 | 0.742299 | P21/c
THYMIN_opt_ca121 | 1.498419 | -108.147 | -125.085 | 0.745389 | P-1
THYMIN_opt_de1 | 1.45546 | -107.768 | -124.198 | 0.720093 | C2/c
THYMIN_opt_de12 | 1.44992 | -107.758 | -123.349 | 0.719299 | C2/c
THYMIN_opt_ad34 | 1.478722 | -107.722 | -125.767 | 0.738268 | Pc
THYMIN_opt_ca129 | 1.504321 | -107.696 | -123.662 | 0.746706 | P-1
THYMIN_opt_fa28 | 1.479658 | -107.581 | -127.748 | 0.738705 | P21/c
THYMIN_opt_au89 | 1.475064 | -107.446 | -127.306 | 0.733676 | Pna21
THYMIN_opt_dc19 | 1.49769 | -107.404 | -124.746 | 0.7391 | C2/c
THYMIN_opt_dd6 | 1.49765 | -107.389 | -124.489 | 0.742622 | C2/c
THYMIN_opt_ca96 | 1.47289 | -107.22 | -123.231 | 0.735503 | P-1
THYMIN_opt_bk25 | 1.471444 | -107.169 | 0 | 0.729413 | Pa
THYMIN_opt_aq7 | 1.499172 | -106.895 | -123.964 | 0.73859 | P212121
THYMIN_opt_ca10 | 1.508861 | -106.86 | -122.756 | 0.750604 | P-1
THYMIN_opt_dd41 | 1.48497 | -106.691 | -123.617 | 0.736908 | C2/c
THYMIN_opt_cc68 | 1.517962 | -106.389 | 0 | 0.757728 | Pbc21
THYMIN_opt_ai115 | 1.502763 | -106.068 | -123.342 | 0.747766 | P21/c
THYMIN_opt_am13 | 1.5094 | -106.058 | -123.266 | 0.754883 | P21/c
THYMIN_opt_ai120 | 1.518892 | -105.848 | -123.387 | 0.759246 | P21/c
THYMIN_opt_db8 | 1.49375 | -105.767 | -120.709 | 0.739277 | C2
THYMIN_opt_ca16 | 1.506925 | -105.652 | -121.391 | 0.751362 | P-1
THYMIN_opt_dd62 | 1.46379 | -105.406 | -123.993 | 0.724354 | C2/c
THYMIN_opt_aj70 | 1.508925 | -105.197 | 0 | 0.750882 | Pc
THYMIN_opt_am7 | 1.442234 | -104.971 | -122.423 | 0.71606 | P21/c
THYMIN_opt_cc51 | 1.497994 | -104.754 | 0 | 0.747451 | Pbc21
THYMIN_opt_fa103 | 1.386735 | -104.65 | -126.2 | 0.692007 | P21/c
THYMIN_opt_ap49 | 1.512068 | -104.488 | 0 | 0.753381 | P21
THYMIN_opt_fc123 | 1.470572 | -104.324 | -121.255 | 0.73095 | P21/c
THYMIN_opt_ak49 | 1.471565 | -104.211 | -121.917 | 0.733365 | P21/c
THYMIN_opt_am75 | 1.478022 | -104.193 | -122.26 | 0.737586 | P21/c
THYMIN_opt_ai92 | 1.485964 | -103.948 | -121.779 | 0.739045 | P21/c
THYMIN_opt_ak41 | 1.458011 | -103.903 | -121.322 | 0.72351 | P21/c
THYMIN_opt_dc58 | 1.43255 | -103.758 | -120.772 | 0.710778 | C2/c
THYMIN_opt_fc8 | 1.489259 | -103.685 | -121.648 | 0.739079 | P21/n
THYMIN_opt_ar45 | 1.448995 | -103.522 | 0 | 0.72319 | P1
THYMIN_opt_ai13 | 1.488533 | -103.474 | -120.511 | 0.739091 | P21/c
THYMIN_opt_cc79 | 1.429271 | -103.438 | 0 | 0.708932 | Pbc21
THYMIN_opt_ar18 | 1.332476 | -103.337 | -126.488 | 0.659064 | Pnn2
THYMIN_opt_ai64 | 1.455486 | -103.174 | -119.914 | 0.723036 | P21/c
THYMIN_opt_ak56 | 1.488859 | -103.144 | -121.174 | 0.740323 | P21/c
THYMIN_opt_cd76 | 1.401986 | -103.135 | -121.26 | 0.696459 | Pbcn
THYMIN_opt_am59 | 1.452465 | -102.637 | 0 | 0.721409 | P21
THYMIN_opt_fc41 | 1.425664 | -102.499 | -122.123 | 0.705962 | P21/c
THYMIN_opt_aq46 | 1.423854 | -102.449 | -122.045 | 0.706857 | P212121
THYMIN_opt_ai94 | 1.509265 | -102.445 | -119.12 | 0.749212 | P21/c
THYMIN_opt_am90 | 1.424559 | -102.321 | -120.532 | 0.711001 | P21/c
THYMIN_opt_aw32 | 1.441413 | -102.238 | 0 | 0.717641 | Pa
THYMIN_opt_af110 | 1.480416 | -102.176 | -120.655 | 0.74088 | P21
THYMIN_opt_az114 | 1.480813 | -102.145 | -122.473 | 0.740612 | P212121
THYMIN_opt_cc37 | 1.490485 | -102.103 | -120.031 | 0.741572 | Pbca
THYMIN_opt_fc50 | 1.485113 | -102.084 | -122.27 | 0.746453 | P21/c
THYMIN_opt_fa1 |  | 0 | -19.0362 | 0.709649 | P21/c