## 4HydroxycoumarinA_forxls
Filename | Density 1 /gcm-3 | Lattice Energy 1 /kJmol-1 | Unit Cell Free Energy 1 /kJmol-1 | Packing Coefficient 1 | Space Group | Experimental Info
UCLHOF_opt_dd92 | 1.49047 | -113.493 | -132.049 | 0.734847 | C2/c
UCLHOF_opt_dd147 | 1.4871 | -113.089 | -131.806 | 0.733075 | C2/c
UCLHOF_opt_au132 | 1.417729 | -111.72 | -133.456 | 0.700021 | Pna21
UCLHOF_opt_bd57 | 1.401681 | -111.584 | -133.486 | 0.691116 | Pna21
UCLHOF_opt_bj181 | 1.419627 | -111.55 | 0 | 0.700272 | Pn
UCLHOF_opt_at121 | 1.424107 | -111.389 | 0 | 0.703642 | Pn
UCLHOF_opt_dd115 | 1.48569 | -111.336 | -129.405 | 0.735141 | C2/c
UCLHOF_opt_ar120 | 1.406981 | -111.231 | 0 | 0.693624 | Pn11
UCLHOF_opt_ah142 | 1.433239 | -110.934 | -131.395 | 0.707123 | P21
UCLHOF_opt_ah130 | 1.43526 | -110.865 | -131.058 | 0.709014 | P21
UCLHOF_opt_fc124 | 1.447022 | -110.721 | -131.17 | 0.714409 | P21/c
UCLHOF_opt_aq72 | 1.421594 | -110.603 | -131.137 | 0.701648 | P212121
UCLHOF_opt_am55 | 1.407015 | -110.564 | -132.792 | 0.694436 | P21/c
UCLHOF_opt_ag106 | 1.416652 | -110.551 | -132.054 | 0.697635 | Pn
UCLHOF_opt_fc43 | 1.445637 | -110.341 | -131.157 | 0.714436 | P21/c
UCLHOF_opt_ag17 | 1.390735 | -110.23 | -132.195 | 0.687066 | Pc
UCLHOF_opt_ai157 | 1.498926 | -110.056 | -129.292 | 0.742323 | P21/c
UCLHOF_opt_am63 | 1.509823 | -109.988 | -129.878 | 0.746607 | P21/c
UCLHOF_opt_bd147 | 1.422466 | -109.898 | -131.048 | 0.702358 | Pna21
UCLHOF_opt_au32 | 1.423742 | -109.882 | -130.886 | 0.702946 | Pna21
UCLHOF_opt_aq139 | 1.422002 | -109.881 | -130.357 | 0.7018 | P212121
UCLHOF_opt_cb10 | 1.507512 | -109.743 | -129.724 | 0.746949 | Pbca
UCLHOF_opt_ax89 | 1.508015 | -109.682 | 0 | 0.745088 | Pc
UCLHOF_opt_ax106 | 1.410236 | -109.628 | 0 | 0.69639 | Pc
UCLHOF_opt_da19 | 1.50803 | -109.602 | -126.153 | 0.747635 | Cc
UCLHOF_opt_ak56 | 1.496317 | -109.52 | -128.587 | 0.740781 | P21/c
UCLHOF_opt_am64 | 1.505655 | -109.393 | -129.418 | 0.744461 | P21/c
UCLHOF_opt_ce156 | 1.507842 | -109.371 | 0 | 0.744022 | P1121/n
UCLHOF_opt_ar200 | 1.508017 | -109.356 | 0 | 0.738894 | Pn11
UCLHOF_opt_am110 | 1.367999 | -109.332 | -131.314 | 0.674304 | P21/c
UCLHOF_opt_cb13 | 1.501031 | -109.272 | -129.573 | 0.743042 | Pbca
UCLHOF_opt_ai106 | 1.480231 | -109.214 | -109.214 | 0.728524 | P21/c
UCLHOF_opt_bf171 | 1.41519 | -109.133 | -130.087 | 0.699714 | Pna21
UCLHOF_opt_da91 | 1.50797 | -109.101 | -126.113 | 0.740058 | Cc
UCLHOF_opt_dd138 | 1.41514 | -109.038 | 0 | 0.695238 | C-1
UCLHOF_opt_ah132 | 1.502302 | -108.977 | -129.037 | 0.743491 | P21
UCLHOF_opt_am179 | 1.501042 | -108.836 | 0 | 0.737757 | P21
UCLHOF_opt_bh3 | 1.407221 | -108.82 | -130.425 | 0.697842 | Pca21
UCLHOF_opt_ax71 | 1.408236 | -108.794 | 0 | 0.695323 | Pc
UCLHOF_opt_am81 | 1.44684 | -108.774 | -128.424 | 0.7119 | P21/c
UCLHOF_opt_ak139 | 1.447321 | -108.764 | -128.383 | 0.715607 | P21/c
UCLHOF_opt_ah149 | 1.500174 | -108.743 | -128.907 | 0.745539 | P21
UCLHOF_opt_ad28 | 1.403605 | -108.738 | 0 | 0.694728 | Pc
UCLHOF_opt_cb7 | 1.444114 | -108.612 | -128.722 | 0.715673 | Pbca
UCLHOF_opt_aw127 | 1.417333 | -108.593 | 0 | 0.697592 | Pa
UCLHOF_opt_au23 | 1.502537 | -108.525 | 0 | 0.736152 | Pna21
UCLHOF_opt_am161 | 1.499677 | -108.521 | -127.142 | 0.739878 | P21/c
UCLHOF_opt_ag158 | 1.379488 | -108.474 | 0 | 0.681711 | Pc
UCLHOF_opt_cb113 | 1.443639 | -108.456 | 0 | 0.714648 | P21ca
UCLHOF_opt_cb191 | 1.443659 | -108.456 | 0 | 0.714671 | P21ca
UCLHOF_opt_ak174 | 1.402299 | -108.386 | -128.27 | 0.693167 | P21/c
UCLHOF_opt_cb85 | 1.442912 | -108.354 | -128.629 | 0.71532 | Pbca
UCLHOF_opt_aq163 | 1.503601 | -108.351 | -129.109 | 0.743239 | P212121
UCLHOF_opt_aq125 | 1.504892 | -108.258 | -129.038 | 0.744155 | P212121
UCLHOF_opt_de153 | 1.46536 | -108.125 | 0 | 0.7208 | C-1
UCLHOF_opt_ba72 | 1.414433 | -108.046 | 0 | 0.697425 | P2111
UCLHOF_opt_ba132 | 1.419238 | -107.985 | 0 | 0.69964 | P2111
UCLHOF_opt_af90 | 1.421416 | -107.971 | -127.012 | 0.700254 | P21
UCLHOF_opt_bd36 | 1.415037 | -107.944 | 0 | 0.69843 | P1121
UCLHOF_opt_am50 | 1.378098 | -107.671 | 0 | 0.67841 | P21/c
UCLHOF_opt_am198 | 1.465244 | -107.623 | -128.397 | 0.724996 | P21/n
UCLHOF_opt_am163 | 1.495263 | -107.548 | -127.065 | 0.738723 | P21/n
UCLHOF_opt_ah58 | 1.415834 | -107.495 | -126.575 | 0.697136 | P21
UCLHOF_opt_ak184 | 1.470743 | -107.384 | -127.463 | 0.724495 | P21/c
UCLHOF_opt_aq169 | 1.482786 | -107.38 | -128.738 | 0.737867 | P212121
UCLHOF_opt_ak183 | 1.489533 | -107.365 | -126.104 | 0.735033 | P21/c
UCLHOF_opt_ah115 | 1.411872 | -107.331 | -128.559 | 0.70229 | P21
UCLHOF_opt_da148 | 1.38921 | -107.31 | -125.583 | 0.687682 | Cc
UCLHOF_opt_da43 | 1.39146 | -107.285 | -126.261 | 0.685505 | Cc
UCLHOF_opt_bc178 | 1.363023 | -107.265 | 0 | 0.6692 | P1121
UCLHOF_opt_fd15 | 1.460277 | -107.203 | 0 | 0.721572 | Pn
UCLHOF_opt_am139 | 1.416618 | -107.158 | -125.596 | 0.698281 | P21/n
UCLHOF_opt_aq19 | 1.493877 | -107.138 | -127.919 | 0.740472 | P212121
UCLHOF_opt_cc185 | 1.384885 | -107.103 | 0 | 0.683548 | Pbc21
UCLHOF_opt_an113 | 1.470609 | -106.921 | 0 | 0.728538 | P21
UCLHOF_opt_ay30 | 1.428332 | -106.897 | -128.923 | 0.705992 | Pca21
UCLHOF_opt_cd173 | 1.434563 | -106.817 | -126.862 | 0.706442 | Pbcn
UCLHOF_opt_aq161 | 1.47031 | -106.798 | -128.654 | 0.730708 | P212121
UCLHOF_opt_ax14 | 1.45546 | -106.683 | 0 | 0.717163 | Pc
UCLHOF_opt_au130 | 1.467102 | -106.539 | -126.323 | 0.724012 | Pna21
UCLHOF_opt_ag149 | 1.463242 | -106.508 | -127.214 | 0.726957 | Pc
UCLHOF_opt_ax36 | 1.453548 | -106.414 | 0 | 0.716845 | Pc
UCLHOF_opt_an123 | 1.470088 | -106.412 | 0 | 0.729414 | P21
UCLHOF_opt_aj68 | 1.455297 | -106.336 | 0 | 0.718644 | Pc
UCLHOF_opt_ai35 | 1.415229 | -106.252 | -126.555 | 0.697772 | P21/c
UCLHOF_opt_ah106 | 1.406268 | -106.209 | -127.932 | 0.691875 | P21
UCLHOF_opt_am138 | 1.49229 | -106.193 | -126.607 | 0.738004 | P21/n
UCLHOF_opt_ap172 | 1.455536 | -106.073 | 0 | 0.720608 | P2111
UCLHOF_opt_am187 | 1.460094 | -106.017 | -127.116 | 0.72247 | P21/n
UCLHOF_opt_at194 | 1.465064 | -105.865 | 0 | 0.723716 | Pn
UCLHOF_opt_au81 | 1.404309 | -105.831 | 0 | 0.689613 | Pna21
UCLHOF_opt_aq138 | 1.476814 | -105.775 | -125.188 | 0.729503 | P212121
UCLHOF_opt_aw15 | 1.44399 | -105.759 | 0 | 0.71425 | Pb11
UCLHOF_opt_af104 | 1.375885 | -105.756 | -124.993 | 0.677141 | P21
UCLHOF_opt_ay85 | 1.428316 | -105.668 | -127.61 | 0.706454 | Pca21
UCLHOF_opt_ap188 | 1.446292 | -105.59 | 0 | 0.712309 | P2111
UCLHOF_opt_an55 | 1.40985 | -105.563 | 0 | 0.693102 | P21
UCLHOF_opt_de158 | 1.42627 | -105.465 | -124.307 | 0.705199 | C2/c
UCLHOF_opt_da56 | 1.48923 | -105.401 | -121.598 | 0.735212 | Cc
UCLHOF_opt_fc97 | 1.390634 | -105.354 | -126.049 | 0.685518 | P21/n
UCLHOF_opt_ai105 | 1.486822 | -105.265 | -125.067 | 0.735468 | P21/c
UCLHOF_opt_cc21 | 1.384586 | -105.264 | -126.766 | 0.678279 | Pbca
UCLHOF_opt_ay145 | 1.384598 | -105.251 | -126.386 | 0.685989 | Pca21
UCLHOF_opt_ai95 | 1.384879 | -105.233 | -126.359 | 0.677856 | P21/c
UCLHOF_opt_ai18 | 1.407162 | -105.214 | -125.663 | 0.693779 | P21/c
UCLHOF_opt_aw134 | 1.435864 | -105.202 | 0 | 0.709944 | Pb11
UCLHOF_opt_am197 | 1.409634 | -105.174 | -124.043 | 0.694539 | P21/c
UCLHOF_opt_au99 | 1.463208 | -105.141 | -125.266 | 0.722332 | Pna21
UCLHOF_opt_fa119 | 1.478225 | -105.061 | 0 | 0.730807 | P21
UCLHOF_opt_at153 | 1.47979 | -105.026 | 0 | 0.731977 | Pn
UCLHOF_opt_aq191 | 1.479354 | -104.921 | -124.314 | 0.730248 | P212121
UCLHOF_opt_fa86 | 1.48039 | -104.844 | -126.353 | 0.732248 | P21/c
UCLHOF_opt_de116 | 1.44461 | -104.839 | 0 | 0.715655 | C2/c
UCLHOF_opt_at162 | 1.389389 | -104.805 | 0 | 0.686119 | Pn
UCLHOF_opt_bj177 | 1.374164 | -104.768 | 0 | 0.676092 | Pn
UCLHOF_opt_bj105 | 1.374136 | -104.764 | 0 | 0.675644 | Pn
UCLHOF_opt_ay64 | 1.386553 | -104.753 | 0 | 0.68764 | Pca21
UCLHOF_opt_bh60 | 1.374749 | -104.751 | 0 | 0.676644 | Pca21
UCLHOF_opt_fc185 | 1.380409 | -104.684 | -125.478 | 0.68001 | P21/n
UCLHOF_opt_ax183 | 1.475161 | -104.584 | 0 | 0.728848 | Pc
UCLHOF_opt_bd83 | 1.368567 | -104.569 | -124.167 | 0.673427 | Pna21
UCLHOF_opt_as112 | 1.489205 | -104.526 | 0 | 0.737672 | Pna21
UCLHOF_opt_au126 | 1.37239 | -104.51 | -124.102 | 0.675467 | Pna21
UCLHOF_opt_bd65 | 1.373728 | -104.479 | -124.079 | 0.676262 | Pna21
UCLHOF_opt_at32 | 1.464436 | -104.477 | 0 | 0.723404 | Pn
UCLHOF_opt_cd172 | 1.425201 | -104.439 | 0 | 0.703938 | P21/b11
UCLHOF_opt_cd72 | 1.372726 | -104.407 | 0 | 0.676072 | P21/b11
UCLHOF_opt_fc147 | 1.410268 | -104.397 | -124.883 | 0.698308 | P21/c
UCLHOF_opt_as141 | 1.500858 | -104.248 | 0 | 0.745479 | Pna21
UCLHOF_opt_ca62 | 1.486278 | -104.248 | -123.245 | 0.737111 | P-1
UCLHOF_opt_bd103 | 1.37105 | -104.2 | -123.959 | 0.674803 | Pna21
UCLHOF_opt_bj110 | 1.368353 | -104.14 | 0 | 0.674036 | Pn
UCLHOF_opt_ag150 | 1.486511 | -104.126 | -124.844 | 0.742469 | Pc
UCLHOF_opt_ai143 | 1.466547 | -104.105 | 0 | 0.722154 | P21/c
UCLHOF_opt_dc165 | 1.33913 | -104.026 | -123.235 | 0.659139 | C2/c
UCLHOF_opt_bi21 | 1.401767 | -103.928 | 0 | 0.691207 | Pn11
UCLHOF_opt_bh175 | 1.368228 | -103.918 | -137.903 | 0.673483 | Pca21
UCLHOF_opt_aj54 | 1.432375 | -103.897 | 0 | 0.707793 | Pc
UCLHOF_opt_cd27 | 1.418789 | -103.876 | 0 | 0.700505 | P21/b11
UCLHOF_opt_da137 | 1.41931 | -103.805 | -121.079 | 0.704823 | Cc
UCLHOF_opt_am186 | 1.443094 | -103.792 | -123.512 | 0.71248 | P21/n
UCLHOF_opt_au176 | 1.370405 | -103.758 | 0 | 0.680761 | Pna21
UCLHOF_opt_au144 | 1.455355 | -103.756 | -126.03 | 0.719851 | Pna21
UCLHOF_opt_ca158 | 1.482979 | -103.729 | -123.016 | 0.73668 | P-1
UCLHOF_opt_aj131 | 1.428038 | -103.703 | 0 | 0.704962 | Pc
UCLHOF_opt_da121 | 1.48808 | -103.639 | -120.083 | 0.735381 | Cc
UCLHOF_opt_da87 | 1.42072 | -103.566 | -120.974 | 0.705913 | Cc
UCLHOF_opt_aj59 | 1.425107 | -103.558 | 0 | 0.702559 | Pc
UCLHOF_opt_ag110 | 1.486474 | -103.521 | -124.496 | 0.739758 | Pn
UCLHOF_opt_fc199 | 1.393864 | -103.519 | -123.777 | 0.687316 | P21/c