## MannitolA_forxls
Filename | Density 1 /gcm-3 | Lattice Energy 1 /kJmol-1 | Packing Coefficient 1 | Space Group | Experimental Info
DMANTL_d10_au92 | 1.4511 | -71.453 | 0.743437 | Pna21 | DLMANT (Racemic)
DMANTL_dl_au2 | 1.4444 | -69.779 | 0.742756 | Pna21 | DLMANT (Racemic)
DMANTL_dl_ecodl | 1.4444 | -69.796 | 0.741654 | Pna21 | DLMANT (RacemicE)
DMANTL_d8_aq89 | 1.5031 | -134.301 | 0.762682 | P212121 | DMANTL08 (alpha Form)
DMANTL_d8_ap93 | 1.5003 | -126.868 | 0.761634 | P2111 | DMANTL08 (alpha Form)
DMANTL_d8_ecod08 | 1.5028 | -134.271 | 0.762567 | P212121 | DMANTL08 (alpha FormE)
DMANTL_d9_aq55 | 1.4263 | -76.035 | 0.734418 | P212121 | DMANTL09 (poor beta Form)
DMANTL_d9_ecod09 | 1.4253 | -75.878 | 0.735266 | P212121 | DMANTL09 (poor beta Form)
DMANTL_dl_ah102 | 1.4391 | -65.246 | 0.744703 | P21 | DMANTL10 (delta Form)
DMANTL_d10_ah76 | 1.4434 | -62.404 | 0.741717 | P21 | DMANTL10 (delta Form)
DMANTL_d10_ecod10 | 1.4434 | -62.43 | 0.739434 | P21 | DMANTL10 (delta FormE)
DMANTL_d8_bc81 | 1.4603 | -144.829 | 0.741334 | P1121
DMANTL_d8_av23 | 1.4961 | -123.063 | 0.761556 | Pna21
DMANTL_d8_au79 | 1.4884 | -121.819 | 0.760168 | Pna21
DMANTL_d8_ae54 | 1.4145 | -119.945 | 0.719112 | P1
DMANTL_d8_az50 | 1.421 | -119.761 | 0.723384 | P212121
DMANTL_d8_au58 | 1.4204 | -119.722 | 0.724312 | Pna21
DMANTL_d8_au41 | 1.4991 | -118.625 | 0.765075 | Pna21
DMANTL_d8_ah86 | 1.422 | -118.514 | 0.728401 | P21
DMANTL_d8_aa5 | 1.4984 | -117.826 | 0.763746 | P1
DMANTL_d8_aa105 | 1.4974 | -117.738 | 0.765699 | P1
DMANTL_d8_cc105 | 1.3683 | -117.657 | 0.692747 | Pbca
DMANTL_d8_aa94 | 1.4969 | -117.632 | 0.765083 | P1
DMANTL_d8_aq83 | 1.3855 | -117.068 | 0.702677 | P212121
DMANTL_d8_af56 | 1.3904 | -116.966 | 0.708044 | P21
DMANTL_d8_as87 | 1.3899 | -116.94 | 0.70915 | Pna21
DMANTL_d8_cc27 | 1.491 | -116.93 | 0.762788 | Pbc21
DMANTL_d8_ah80 | 1.4768 | -116.695 | 0.757056 | P21
DMANTL_d8_aq31 | 1.5198 | -116.22 | 0.780069 | P212121
DMANTL_d8_ah79 | 1.4444 | -115.681 | 0.735777 | P21
DMANTL_d8_af44 | 1.4879 | -115.38 | 0.756723 | P21
DMANTL_d8_af58 | 1.4873 | -115.241 | 0.758103 | P21
DMANTL_d8_cc9 | 1.4595 | -115.027 | 0.744709 | Pbc21
DMANTL_d8_ce1 | 1.479 | -115.012 | 0.759398 | P21cn
DMANTL_d9_cb49 | 1.3661 | -91.933 | 0.693248 | Pbca
DMANTL_d9_cb81 | 1.448 | -89.123 | 0.74081 | Pbca
DMANTL_d9_ay81 | 1.4303 | -89.12 | 0.732853 | Pca21
DMANTL_d9_ay4 | 1.43 | -89.016 | 0.732841 | Pca21
DMANTL_d9_cb70 | 1.4287 | -83.042 | 0.736196 | Pbca
DMANTL_d9_ah95 | 1.378 | -81.749 | 0.704489 | P21
DMANTL_d9_ah129 | 1.3555 | -80.405 | 0.693615 | P21
DMANTL_d9_ah34 | 1.3551 | -80.305 | 0.696851 | P21
DMANTL_d9_cc52 | 1.3817 | -79.997 | 0.702587 | Pb21a
DMANTL_d9_cc7 | 1.4011 | -79.856 | 0.717766 | Pbc21
DMANTL_d9_az108 | 1.4576 | -79.726 | 0.74947 | P212121
DMANTL_d9_az21 | 1.4573 | -79.625 | 0.749272 | P212121
DMANTL_d9_aq143 | 1.3382 | -79.255 | 0.681906 | P212121
DMANTL_d9_ap107 | 1.2923 | -78.315 | 0.664775 | P21212
DMANTL_d9_cc103 | 1.3799 | -78.064 | 0.713602 | Pbca
DMANTL_d9_aq15 | 1.4643 | -76.948 | 0.75595 | P212121
DMANTL_d9_as34 | 1.3996 | -75.788 | 0.712864 | P1121
DMANTL_d9_av99 | 1.4002 | -75.724 | 0.713482 | Pn11
DMANTL_d9_ap66 | 1.3942 | -75.595 | 0.720189 | P21212
DMANTL_d9_af72 | 1.382 | -75.377 | 0.708675 | P21
DMANTL_d9_ae36 | 1.3815 | -75.242 | 0.71128 | P1
DMANTL_d9_ay2 | 1.3356 | -75.216 | 0.686667 | Pca21
DMANTL_d9_ce34 | 1.3947 | -75.176 | 0.713731 | P2111
DMANTL_d9_db59 | 1.4804 | -75.048 | 0.762063 | C2
DMANTL_d9_ah37 | 1.2899 | -74.739 | 0.661558 | P21
DMANTL_d9_as61 | 1.3059 | -73.989 | 0.671408 | Pa
DMANTL_d9_ay35 | 1.3651 | -73.796 | 0.706165 | Pca21
DMANTL_d9_cc58 | 1.4154 | -73.737 | 0.72775 | Pbc21
DMANTL_d9_bf45 | 1.37 | -73.67 | 0.70013 | Pa
DMANTL_d9_ay59 | 1.3782 | -73.435 | 0.712297 | Pca21
DMANTL_d9_af68 | 1.3164 | -73.431 | 0.676808 | P21
DMANTL_d9_ce58 | 1.3293 | -73.384 | 0.676874 | P21/b11
DMANTL_d9_aq35 | 1.2962 | -73.379 | 0.666639 | P212121
DMANTL_d9_af39 | 1.3412 | -73.209 | 0.685389 | P21
DMANTL_d9_as82 | 1.3992 | -73.16 | 0.721754 | Pna21
DMANTL_d9_az95 | 1.4249 | -73.099 | 0.734916 | P212121
DMANTL_d9_cc16 | 1.3836 | -73.078 | 0.712968 | Pbca
DMANTL_d9_as22 | 1.3984 | -73.044 | 0.721076 | Pna21
DMANTL_d9_cc26 | 1.3538 | -72.833 | 0.693983 | Pbca
DMANTL_d9_cc39 | 1.3848 | -72.743 | 0.711607 | Pbc21
DMANTL_d9_af10 | 1.4289 | -72.581 | 0.739173 | P21
DMANTL_d9_ba88 | 1.2851 | -72.561 | 0.664318 | P21212
DMANTL_d9_aq101 | 1.3165 | -72.537 | 0.678998 | P212121
DMANTL_d9_cd17 | 1.4074 | -72.488 | 0.721168 | P1121/n
DMANTL_d9_az55 | 1.4156 | -72.051 | 0.733139 | P212121
DMANTL_d9_as16 | 1.2407 | -71.994 | 0.635016 | Pna21
DMANTL_d9_ce56 | 1.3468 | -71.977 | 0.692446 | P21cn
DMANTL_d9_cb77 | 1.3317 | -71.881 | 0.68152 | Pbca
DMANTL_d9_ap34 | 1.4087 | -71.808 | 0.729504 | P21212
DMANTL_d9_af69 | 1.371 | -71.714 | 0.705332 | P21
DMANTL_d9_bd96 | 1.3718 | -71.61 | 0.705166 | Pna21
DMANTL_d9_cd139 | 1.3116 | -71.443 | 0.671191 | Pbcn
DMANTL_d10_cb52 | 1.4563 | -71.373 | 0.744357 | Pbca
DMANTL_d9_ay46 | 1.3423 | -71.345 | 0.69125 | Pca21
DMANTL_d9_cb97 | 1.4319 | -71.306 | 0.737807 | Pbca
DMANTL_d9_cc27 | 1.4025 | -71.13 | 0.723755 | P21/c
DMANTL_d9_af42 | 1.3075 | -71.005 | 0.669213 | P21
DMANTL_d9_az105 | 1.3032 | -70.981 | 0.670616 | P212121
DMANTL_d9_av44 | 1.3763 | -70.768 | 0.710118 | Pna21
DMANTL_d9_av23 | 1.4163 | -70.612 | 0.731398 | Pna21
DMANTL_d9_au22 | 1.4401 | -70.563 | 0.746096 | P1121
DMANTL_d9_ah101 | 1.378 | -70.479 | 0.709608 | P21
DMANTL_d9_av42 | 1.3212 | -70.422 | 0.680791 | Pna21
DMANTL_d9_ba16 | 1.2895 | -70.319 | 0.661679 | P21212
DMANTL_d9_cd59 | 1.2472 | -70.319 | 0.640397 | Pbcn
DMANTL_d9_az37 | 1.4775 | -70.281 | 0.767922 | P212121
DMANTL_d9_az89 | 1.4263 | -70.254 | 0.739556 | P212121
DMANTL_d9_bc72 | 1.296 | -70.246 | 0.663147 | P2221
DMANTL_d9_cc70 | 1.3405 | -70.243 | 0.6942 | Pbca
DMANTL_d9_bb13 | 1.2892 | -70.192 | 0.660141 | P21212
DMANTL_d9_cc11 | 1.34 | -70.114 | 0.693964 | Pbca
DMANTL_d9_ap24 | 1.3853 | -69.817 | 0.717242 | P21212
DMANTL_d9_ay104 | 1.3669 | -69.813 | 0.704663 | Pca21
DMANTL_d9_ba75 | 1.3609 | -69.725 | 0.698664 | P2111
DMANTL_d9_cc65 | 1.356 | -69.626 | 0.696114 | Pbca
DMANTL_d9_bf5 | 1.4359 | -69.575 | 0.744189 | Pna21
DMANTL_d9_ap23 | 1.2787 | -69.509 | 0.656 | P21212
DMANTL_d9_bh89 | 1.3542 | -69.453 | 0.699726 | Pa
DMANTL_d9_cb11 | 1.383 | -69.418 | 0.713494 | P212121
DMANTL_d9_aq111 | 1.3497 | -69.32 | 0.694612 | P212121
DMANTL_d9_au15 | 1.3254 | -69.276 | 0.681131 | Pna21
DMANTL_d9_bh85 | 1.2878 | -69.257 | 0.662026 | Pca21
DMANTL_d9_cc86 | 1.2837 | -69.224 | 0.658107 | Pbca
DMANTL_d9_aq87 | 1.3159 | -69.223 | 0.679541 | P212121
DMANTL_d9_bh29 | 1.2875 | -69.149 | 0.661853 | Pca21
DMANTL_d9_ah19 | 1.4605 | -69.054 | 0.755644 | P21
DMANTL_d9_av39 | 1.4576 | -68.842 | 0.750922 | Pna21
DMANTL_d9_ae82 | 1.3283 | -68.755 | 0.683647 | P1
DMANTL_d9_aq104 | 1.3575 | -68.741 | 0.700312 | P212121
DMANTL_d9_ap119 | 1.2955 | -68.686 | 0.667866 | P21212
DMANTL_d9_cd6 | 1.3203 | -68.607 | 0.683691 | P21221
DMANTL_d9_cd27 | 1.3224 | -68.599 | 0.681757 | P1121/n
DMANTL_d9_ah86 | 1.4097 | -68.481 | 0.731511 | P21
DMANTL_d9_aq42 | 1.3486 | -68.394 | 0.692535 | P21
DMANTL_d9_ay56 | 1.3873 | -68.394 | 0.716777 | Pca21
DMANTL_d9_ay40 | 1.4004 | -68.213 | 0.724606 | Pca21
DMANTL_d9_ba50 | 1.3368 | -68.118 | 0.682693 | P21212
DMANTL_d9_av107 | 1.3538 | -68.099 | 0.691727 | Pna21
DMANTL_d9_db57 | 1.3279 | -68.086 | 0.681957 | C2
DMANTL_d9_aq67 | 1.4729 | -67.995 | 0.759193 | P212121
DMANTL_d9_ay119 | 1.352 | -67.986 | 0.700963 | Pca21
DMANTL_d9_ay93 | 1.3385 | -67.872 | 0.691221 | Pca21
DMANTL_d9_av43 | 1.3975 | -67.788 | 0.722169 | Pna21
DMANTL_d9_db6 | 1.316 | -67.741 | 0.675263 | C2
DMANTL_d9_cb122 | 1.2615 | -67.707 | 0.650526 | P212121
DMANTL_d9_cb92 | 1.3508 | -67.661 | 0.698484 | Pbca
DMANTL_d9_cb111 | 1.3806 | -67.635 | 0.714906 | Pbca
DMANTL_d9_db48 | 1.3156 | -67.629 | 0.675081 | C2
DMANTL_d9_af97 | 1.3949 | -67.615 | 0.71981 | P21
DMANTL_d9_aq136 | 1.4007 | -67.591 | 0.724319 | P212121
DMANTL_d9_ah65 | 1.3508 | -67.547 | 0.694707 | P21
DMANTL_d9_ap113 | 1.3465 | -67.396 | 0.696092 | P21
DMANTL_d9_cd142 | 1.2946 | -67.378 | 0.66841 | Pbcn
DMANTL_d9_af95 | 1.5068 | -67.313 | 0.781236 | P21
DMANTL_d9_ah127 | 1.2394 | -67.266 | 0.638243 | P21
DMANTL_d9_as35 | 1.367 | -67.248 | 0.705322 | Pn11
DMANTL_d9_cb65 | 1.3712 | -67.215 | 0.709292 | Pbca
DMANTL_dl_cb156 | 1.4432 | -67.18 | 0.741891 | Pbca
DMANTL_d9_db8 | 1.401 | -67.147 | 0.720355 | C2
DMANTL_d9_cc43 | 1.3018 | -67.037 | 0.667006 | Pbc21
DMANTL_d9_af84 | 1.2387 | -67.03 | 0.635337 | P21
DMANTL_d9_au97 | 1.4102 | -67.012 | 0.729829 | Pna21
DMANTL_d9_aa60 | 1.2504 | -66.97 | 0.641735 | P1
DMANTL_d9_cd70 | 1.3494 | -66.955 | 0.697657 | Pbcn
DMANTL_d9_bh54 | 1.4216 | -66.889 | 0.728507 | Pc11
DMANTL_d9_bh42 | 1.3026 | -66.855 | 0.671499 | P1121
DMANTL_d9_cc6 | 1.3474 | -66.847 | 0.694995 | P1121/a
DMANTL_d9_db39 | 1.3068 | -66.707 | 0.670608 | C2
DMANTL_d9_au90 | 1.3674 | -66.674 | 0.710078 | P1121
DMANTL_d9_ap116 | 1.3333 | -66.595 | 0.684007 | P21
DMANTL_d9_aq54 | 1.2506 | -66.468 | 0.641898 | P212121
DMANTL_d9_cb127 | 1.4698 | -66.421 | 0.766594 | Pbca
DMANTL_d9_ah117 | 1.3928 | -66.339 | 0.724783 | P21
DMANTL_d9_db20 | 1.413 | -66.274 | 0.731753 | C2
DMANTL_d9_ah76 | 1.3821 | -66.208 | 0.715472 | P21
DMANTL_d9_cc106 | 1.3799 | -66.019 | 0.709941 | Pbca
DMANTL_d9_bh58 | 1.3992 | -65.941 | 0.719711 | Pca21
DMANTL_d9_bc65 | 1.3196 | -65.913 | 0.681276 | P1121
DMANTL_d9_cb98 | 1.4405 | -65.902 | 0.744672 | Pbca
DMANTL_d9_av100 | 1.291 | -65.864 | 0.666145 | Pna21
DMANTL_d9_cc49 | 1.3523 | -65.859 | 0.699625 | Pbc21
DMANTL_d9_aq27 | 1.4006 | -65.824 | 0.724196 | P212121
DMANTL_d9_aq129 | 1.3855 | -65.779 | 0.717158 | P212121
DMANTL_d9_ba8 | 1.2733 | -65.633 | 0.656772 | P21212
DMANTL_d9_ay90 | 1.3432 | -65.601 | 0.698911 | Pca21
DMANTL_d9_ba49 | 1.2828 | -65.598 | 0.663554 | P21212
DMANTL_d9_aq57 | 1.4138 | -65.592 | 0.730608 | P212121
DMANTL_d9_cb128 | 1.3636 | -65.571 | 0.70752 | P2111
DMANTL_d9_ay85 | 1.3504 | -65.52 | 0.695412 | Pca21
DMANTL_d9_ap102 | 1.3627 | -65.401 | 0.7057 | P21
DMANTL_d9_ae86 | 1.2444 | -65.332 | 0.638257 | P1
DMANTL_d9_ah15 | 1.3601 | -65.327 | 0.70361 | P21
DMANTL_d9_aq85 | 1.4087 | -65.311 | 0.72977 | P212121
DMANTL_d9_av82 | 1.4012 | -65.302 | 0.725749 | Pna21
DMANTL_d9_ah66 | 1.3209 | -65.252 | 0.685141 | P21
DMANTL_d9_ce112 | 1.244 | -65.13 | 0.637402 | Pbcn
DMANTL_d9_au81 | 1.2189 | -65.098 | 0.629781 | Pna21
DMANTL_d9_cb89 | 1.3706 | -65.029 | 0.710816 | Pbca
DMANTL_d9_aa88 | 1.2279 | -64.771 | 0.631861 | P1
DMANTL_d9_db92 | 1.3543 | -64.701 | 0.693824 | C1
DMANTL_d9_aa21 | 1.3339 | -64.66 | 0.686404 | P1
DMANTL_d9_bd48 | 1.3208 | -64.632 | 0.684694 | P1121
DMANTL_d9_aa109 | 1.2271 | -64.587 | 0.631617 | P1
DMANTL_d9_ay103 | 1.3021 | -64.584 | 0.671709 | Pca21
DMANTL_d9_cc89 | 1.3325 | -64.549 | 0.687006 | Pbca
DMANTL_d9_cb138 | 1.3087 | -64.534 | 0.677866 | Pbca
DMANTL_d9_af92 | 1.4123 | -64.496 | 0.725063 | P21
DMANTL_d9_cb95 | 1.4682 | -64.493 | 0.760855 | Pbca
DMANTL_dl_db29 | 1.3769 | -64.481 | 0.698874 | C2
DMANTL_d9_az35 | 1.4234 | -64.445 | 0.741606 | P212121
DMANTL_d9_ah99 | 1.3864 | -64.42 | 0.716929 | P21
DMANTL_d9_ah36 | 1.3146 | -64.404 | 0.680789 | P21
DMANTL_d9_db13 | 1.2743 | -64.375 | 0.655012 | C2
DMANTL_d9_ay49 | 1.3735 | -64.337 | 0.70491 | Pca21
DMANTL_d10_ay108 | 1.4269 | -64.325 | 0.730217 | Pca21
DMANTL_d9_ap33 | 1.3955 | -64.302 | 0.726282 | P21212
DMANTL_d9_cc54 | 1.2573 | -64.288 | 0.6428 | P212121
DMANTL_d9_db26 | 1.2739 | -64.264 | 0.654229 | C2
DMANTL_dl_az76 | 1.3708 | -64.206 | 0.701537 | P212121
DMANTL_d9_bf87 | 1.3144 | -64.126 | 0.68253 | Pna21
DMANTL_d9_cd76 | 1.3264 | -64.11 | 0.677315 | Pbcn
DMANTL_d9_ce51 | 1.302 | -64.107 | 0.675174 | P21/b11
DMANTL_d9_cd92 | 1.3232 | -64.101 | 0.676902 | Pbcn
DMANTL_dl_ay18 | 1.4203 | -64.08 | 0.735877 | Pca21
DMANTL_d9_ce81 | 1.3222 | -64.061 | 0.676367 | Pbcn
DMANTL_d9_ah109 | 1.3349 | -64.055 | 0.696349 | P21
DMANTL_d9_av72 | 1.4661 | -64.019 | 0.762338 | Pna21
DMANTL_d9_cd88 | 1.3593 | -63.977 | 0.702574 | Pbcn
DMANTL_d9_aa106 | 1.3321 | -63.904 | 0.690422 | P1
DMANTL_d9_aa94 | 1.3315 | -63.899 | 0.68467 | P1
DMANTL_d9_ay69 | 1.3285 | -63.892 | 0.692434 | Pca21
DMANTL_d9_av49 | 1.378 | -63.79 | 0.715394 | Pa
DMANTL_dl_ah88 | 1.4426 | -63.78 | 0.742525 | P21
DMANTL_d9_az101 | 1.3063 | -63.695 | 0.678415 | P212121
DMANTL_d9_as124 | 1.3667 | -63.678 | 0.707937 | P1121
DMANTL_d9_ay29 | 1.3908 | -63.615 | 0.72084 | Pca21
DMANTL_d9_bc16 | 1.315 | -63.549 | 0.680353 | P1121
DMANTL_d9_aq60 | 1.3393 | -63.525 | 0.691306 | P21
DMANTL_d9_cc69 | 1.3247 | -63.524 | 0.685147 | Pbca
DMANTL_d9_af15 | 1.3814 | -63.467 | 0.718155 | P21
DMANTL_d9_as115 | 1.353 | -63.461 | 0.700118 | Pna21
DMANTL_d9_bb68 | 1.3343 | -63.451 | 0.688626 | P2111
DMANTL_d9_db107 | 1.3501 | -63.41 | 0.694982 | C2
DMANTL_d9_af100 | 1.3426 | -63.398 | 0.693177 | P21
DMANTL_d9_cb118 | 1.2825 | -63.389 | 0.662878 | Pbca
DMANTL_d9_aq73 | 1.376 | -63.257 | 0.708591 | P212121
DMANTL_dl_bf50 | 1.3749 | -63.184 | 0.704339 | P1121
DMANTL_dl_af60 | 1.3895 | -63.149 | 0.715529 | P21
DMANTL_d9_aq98 | 1.446 | -63.071 | 0.747365 | P212121
DMANTL_d10_aq83 | 1.2987 | -63.067 | 0.663229 | P212121
DMANTL_d9_au101 | 1.3356 | -63.025 | 0.69079 | Pna21
DMANTL_d9_cc84 | 1.4275 | -63.015 | 0.73958 | P1121
DMANTL_d9_cc79 | 1.2435 | -63.014 | 0.637988 | P212121
DMANTL_d9_bf59 | 1.3913 | -63.006 | 0.718343 | P1121
DMANTL_d9_ah33 | 1.3583 | -62.932 | 0.702113 | P21
DMANTL_d9_av77 | 1.3999 | -62.854 | 0.724548 | Pna21
DMANTL_d9_bh4 | 1.384 | -62.825 | 0.715246 | P1121
DMANTL_d9_bb95 | 1.212 | -62.804 | 0.621339 | P21212
DMANTL_d9_cd49 | 1.3314 | -62.776 | 0.688411 | P21/b11
DMANTL_d9_ba81 | 1.3756 | -62.674 | 0.707585 | P2111
DMANTL_d9_aq38 | 1.2477 | -62.639 | 0.643069 | P212121
DMANTL_d9_aq138 | 1.3968 | -62.562 | 0.72284 | P212121
DMANTL_d9_au77 | 1.2565 | -62.523 | 0.645494 | Pna21
DMANTL_d9_aq45 | 1.3961 | -62.508 | 0.722512 | P212121
DMANTL_d9_ap106 | 1.1976 | -62.465 | 0.620643 | P21212
DMANTL_d9_av53 | 1.3184 | -62.458 | 0.684909 | Pna21
DMANTL_d9_as42 | 1.3838 | -62.325 | 0.715032 | Pna21
DMANTL_d9_ay47 | 1.4323 | -62.301 | 0.745116 | Pca21
DMANTL_d9_cc53 | 1.3006 | -62.288 | 0.669572 | Pbca
DMANTL_d9_ce26 | 1.3836 | -62.261 | 0.711861 | Pbcn
DMANTL_d9_aa26 | 1.2237 | -62.227 | 0.628924 | P1
DMANTL_d9_ay65 | 1.2727 | -62.164 | 0.658508 | Pca21
DMANTL_d9_ba42 | 1.3154 | -62.16 | 0.679869 | P2111
DMANTL_d10_cb23 | 1.4342 | -62.154 | 0.734341 | P21/c
DMANTL_dl_bd77 | 1.3762 | -62.137 | 0.705893 | Pa
DMANTL_d9_bh86 | 1.3225 | -62.087 | 0.687614 | Pca21
DMANTL_d9_az62 | 1.4301 | -62.062 | 0.744962 | P212121
DMANTL_d9_ay98 | 1.3903 | -61.975 | 0.723521 | Pca21
DMANTL_d9_ay20 | 1.467 | -61.952 | 0.756427 | Pa
DMANTL_d10_aa19 | 1.4653 | -61.889 | 0.751795 | P1
DMANTL_d10_aa77 | 1.4649 | -61.787 | 0.754196 | P1
DMANTL_dl_az90 | 1.1812 | -61.514 | 0.601424 | P2111
DMANTL_dl_cd138 | 1.4347 | -61.368 | 0.739268 | Pbc21
DMANTL_dl_aq107 | 1.2636 | -61.234 | 0.646528 | P212121
DMANTL_dl_ap44 | 1.2627 | -61.198 | 0.645914 | P2111
DMANTL_dl_aa46 | 1.4288 | -60.854 | 0.73143 | P1
DMANTL_dl_aa12 | 1.428 | -60.793 | 0.735049 | P1
DMANTL_dl_aa86 | 1.428 | -60.691 | 0.73461 | P1
DMANTL_dl_cb73 | 1.4043 | -60.586 | 0.720727 | Pbca
DMANTL_dl_ah97 | 1.4105 | -60.503 | 0.725547 | P21
DMANTL_d10_ah27 | 1.4428 | -59.944 | 0.743134 | P21
DMANTL_d10_aq76 | 1.3987 | -59.749 | 0.716821 | P212121
DMANTL_dl_db25 | 1.3751 | -59.578 | 0.69958 | C2
DMANTL_dl_az85 | 1.3718 | -59.072 | 0.70394 | P212121
DMANTL_dl_cb40 | 1.4197 | -58.906 | 0.7299 | P21/b11
DMANTL_dl_cc69 | 1.4562 | -58.899 | 0.750092 | Pbca
DMANTL_dl_bf54 | 1.2803 | -58.799 | 0.65628 | Pn11
DMANTL_dl_aq66 | 1.371 | -58.772 | 0.703295 | P2111
DMANTL_dl_ap52 | 1.3926 | -58.684 | 0.719363 | P21212
DMANTL_dl_aa111 | 1.3869 | -58.439 | 0.715953 | P1
DMANTL_dl_cd80 | 1.2254 | -58.388 | 0.629711 | P21221
DMANTL_dl_aa110 | 1.3869 | -58.334 | 0.711991 | P1
DMANTL_d10_az65 | 1.2072 | -58.321 | 0.617642 | P2111
DMANTL_dl_as108 | 1.3727 | -57.951 | 0.700826 | Pn11
DMANTL_dl_as115 | 1.1776 | -57.803 | 0.601362 | Pa
DMANTL_d10_cb132 | 1.4379 | -57.757 | 0.737162 | P21ca
DMANTL_dl_aq92 | 1.4019 | -57.732 | 0.722727 | P2111
DMANTL_dl_au14 | 1.4198 | -57.539 | 0.734565 | Pna21
DMANTL_d10_cb89 | 1.2408 | -57.526 | 0.63599 | P212121
DMANTL_d10_af59 | 1.4127 | -57.488 | 0.728014 | P21
DMANTL_dl_cb52 | 1.2323 | -57.389 | 0.633759 | P212121
DMANTL_dl_au108 | 1.4431 | -57.288 | 0.745335 | Pna21
DMANTL_dl_ay85 | 1.3985 | -57.203 | 0.724451 | Pa
DMANTL_dl_db76 | 1.2719 | -57.087 | 0.646973 | C1
DMANTL_d10_az101 | 1.41 | -57.086 | 0.722678 | P212121
DMANTL_dl_aa79 | 1.3765 | -57.069 | 0.713709 | P1
DMANTL_dl_af12 | 1.3684 | -56.981 | 0.6967 | P21
DMANTL_dl_aa41 | 1.3761 | -56.96 | 0.710597 | P1
DMANTL_dl_cb105 | 1.306 | -56.621 | 0.669629 | Pbca
DMANTL_d10_aq89 | 1.3835 | -56.598 | 0.708197 | P2111
DMANTL_dl_bb47 | 1.4214 | -56.395 | 0.73011 | P2111
DMANTL_d10_ba65 | 1.4011 | -56.3 | 0.718557 | P21212
DMANTL_d10_bd58 | 1.3911 | -56.299 | 0.71442 | Pa
DMANTL_d10_bc68 | 1.4414 | -56.294 | 0.737505 | P1121
DMANTL_dl_au9 | 1.4671 | -56.258 | 0.758293 | Pna21
DMANTL_d10_au111 | 1.4482 | -56.172 | 0.74595 | Pna21
DMANTL_d10_cd56 | 1.4423 | -56.171 | 0.741346 | Pbc21
DMANTL_d10_ah90 | 1.3792 | -55.833 | 0.711497 | P21
DMANTL_d10_as78 | 1.3857 | -55.609 | 0.70776 | Pn11
DMANTL_dl_db35 | 1.4636 | -55.393 | 0.748441 | C2
DMANTL_d10_au106 | 1.4185 | -55.126 | 0.731981 | Pna21
DMANTL_d10_au7 | 1.4179 | -55.02 | 0.731039 | Pna21
DMANTL_d10_bh7 | 1.3959 | -54.963 | 0.71873 | Pca21
DMANTL_dl_ae7 | 1.2559 | -54.736 | 0.638107 | P2
DMANTL_dl_ay104 | 1.4071 | -54.685 | 0.723335 | Pca21
DMANTL_dl_ae74 | 1.2553 | -54.62 | 0.637223 | P2
DMANTL_d10_aq105 | 1.4001 | -54.507 | 0.720332 | P21
DMANTL_d10_af49 | 1.3753 | -54.442 | 0.701449 | P21
DMANTL_dl_ah89 | 1.3575 | -54.305 | 0.701184 | P21
DMANTL_d10_af19 | 1.3748 | -54.295 | 0.703601 | P21
DMANTL_dl_cc10 | 1.3584 | -54.26 | 0.699907 | P212121
DMANTL_dl_af95 | 1.4432 | -54.158 | 0.743583 | P21
DMANTL_d10_bf87 | 1.1912 | -54.135 | 0.603958 | P1121
DMANTL_d10_cb91 | 1.4095 | -54.11 | 0.72276 | Pbca
DMANTL_dl_aq131 | 1.3835 | -54.103 | 0.713228 | P212121
DMANTL_d10_as94 | 1.1918 | -53.963 | 0.605478 | Pa
DMANTL_dl_cc36 | 1.3226 | -53.904 | 0.675462 | Pbc21
DMANTL_d10_db13 | 1.4774 | -53.903 | 0.755023 | C2
DMANTL_d10_cc50 | 1.4688 | -53.722 | 0.754899 | Pbca
DMANTL_dl_ay44 | 1.3528 | -53.716 | 0.700675 | Pa
DMANTL_dl_au65 | 1.3522 | -53.667 | 0.697318 | Pna21
DMANTL_dl_cd113 | 1.3405 | -53.533 | 0.690911 | Pbc21
DMANTL_d10_aa58 | 1.3888 | -53.501 | 0.716982 | P1
DMANTL_dl_aq19 | 1.3847 | -53.474 | 0.716404 | P212121
DMANTL_dl_bf56 | 1.3247 | -53.287 | 0.678954 | Pna21
DMANTL_dl_bf3 | 1.3241 | -53.21 | 0.678854 | Pna21
DMANTL_dl_aa99 | 1.3893 | -53.088 | 0.713124 | P1
DMANTL_d10_bf72 | 1.3148 | -52.97 | 0.674792 | Pna21
DMANTL_dl_ay121 | 1.3759 | -52.957 | 0.709173 | Pca21
DMANTL_dl_cb35 | 1.4064 | -52.697 | 0.725897 | Pbca
DMANTL_d10_aa91 | 1.3838 | -52.419 | 0.712964 | P1
DMANTL_dl_bh78 | 1.3303 | -52.346 | 0.682901 | Pca21
DMANTL_d10_aa50 | 1.3831 | -52.313 | 0.714098 | P1
DMANTL_dl_bh4 | 1.3299 | -52.063 | 0.685038 | Pca21
DMANTL_d10_as58 | 1.4216 | -52.021 | 0.732636 | Pn11
DMANTL_dl_cc40 | 1.4123 | -52.019 | 0.726514 | Pbc21
DMANTL_dl_bh64 | 1.2842 | -52.018 | 0.65265 | Pca21
DMANTL_dl_aq85 | 1.4628 | -52.014 | 0.759509 | P212121
DMANTL_d10_cc20 | 1.4117 | -51.967 | 0.728227 | Pbca
DMANTL_dl_ae63 | 1.2626 | -51.876 | 0.646436 | P1
DMANTL_dl_av59 | 1.3978 | -51.796 | 0.718298 | Pna21
DMANTL_d10_aq81 | 1.3983 | -51.777 | 0.719033 | P212121
DMANTL_d10_av61 | 1.4303 | -51.744 | 0.738246 | Pa
DMANTL_d10_ay105 | 1.3034 | -51.726 | 0.664277 | Pca21
DMANTL_dl_as86 | 1.3957 | -51.541 | 0.719929 | Pn11
DMANTL_dl_cc86 | 1.2337 | -51.537 | 0.63518 | Pbca
DMANTL_dl_au56 | 1.3739 | -51.449 | 0.707633 | Pna21
DMANTL_d10_au55 | 1.4766 | -51.418 | 0.763404 | Pna21
DMANTL_d10_ah89 | 1.3991 | -51.356 | 0.720067 | P21
DMANTL_dl_ay6 | 1.4878 | -51.336 | 0.776483 | Pca21
DMANTL_dl_ay55 | 1.3364 | -51.331 | 0.687393 | Pca21
DMANTL_d10_ay98 | 1.3892 | -51.225 | 0.718644 | Pa
DMANTL_dl_cb97 | 1.4447 | -51.208 | 0.746268 | Pbca
DMANTL_d10_ae57 | 1.3069 | -51.104 | 0.670945 | P1
DMANTL_d10_cb83 | 1.4614 | -51.099 | 0.747731 | Pbca
DMANTL_dl_cb82 | 1.3901 | -51.055 | 0.721039 | Pbca
DMANTL_dl_cc52 | 1.3945 | -51.049 | 0.72081 | Pbca
DMANTL_dl_cc21 | 1.4202 | -51.001 | 0.728221 | Pbca
DMANTL_dl_cb76 | 1.3489 | -50.999 | 0.694938 | Pbca
DMANTL_dl_ap65 | 1.4017 | -50.968 | 0.722051 | P21212
DMANTL_d10_cc41 | 1.3496 | -50.856 | 0.688667 | Pbc21
DMANTL_dl_av97 | 1.3388 | -50.794 | 0.692166 | P1121
DMANTL_dl_ah48 | 1.4585 | -50.718 | 0.761319 | P21
DMANTL_dl_av62 | 1.3797 | -50.716 | 0.711809 | Pn11
DMANTL_dl_as101 | 1.2346 | -50.589 | 0.634157 | Pna21
DMANTL_d10_az14 | 1.3367 | -50.518 | 0.684517 | P212121
DMANTL_d10_aq17 | 1.3374 | -50.507 | 0.684823 | P212121
DMANTL_d10_av106 | 1.4141 | -50.499 | 0.727181 | Pna21
DMANTL_dl_af97 | 1.2751 | -50.312 | 0.645511 | P21
DMANTL_dl_af8 | 1.2744 | -50.292 | 0.648452 | P21
DMANTL_dl_cb116 | 1.3779 | -50.291 | 0.71266 | Pbca
DMANTL_dl_as76 | 1.4631 | -49.978 | 0.75084 | Pa
DMANTL_d10_cc10 | 1.3755 | -49.923 | 0.707961 | P212121
DMANTL_d10_ay33 | 1.3645 | -49.862 | 0.706558 | Pa
DMANTL_dl_ah27 | 1.4354 | -49.84 | 0.748169 | P21
DMANTL_dl_ay110 | 1.3776 | -49.687 | 0.711618 | Pca21
DMANTL_d10_au82 | 1.3847 | -49.627 | 0.71136 | Pna21
DMANTL_d10_ce94 | 1.3361 | -49.463 | 0.687863 | Pbc21
DMANTL_dl_bf69 | 1.3077 | -49.442 | 0.671683 | Pna21
DMANTL_dl_ay75 | 1.3889 | -49.325 | 0.726654 | Pca21
DMANTL_d10_ah86 | 1.368 | -49.3 | 0.707519 | P21
DMANTL_d10_cb82 | 1.392 | -49.292 | 0.719366 | Pbca
DMANTL_d10_ae32 | 1.274 | -49.267 | 0.648096 | P2
DMANTL_dl_bd53 | 1.3725 | -49.265 | 0.708145 | Pna21
DMANTL_d10_cd107 | 1.4568 | -49.006 | 0.750232 | Pbcn
DMANTL_d10_av96 | 1.3227 | -48.999 | 0.676747 | Pna21
DMANTL_dl_aq50 | 1.4387 | -48.983 | 0.750756 | P212121
DMANTL_d10_bf35 | 1.3221 | -48.928 | 0.67581 | Pna21
DMANTL_d10_af10 | 1.4485 | -48.858 | 0.747276 | P21
DMANTL_dl_db31 | 1.4298 | -48.816 | 0.733645 | C2
DMANTL_d10_cb38 | 1.2927 | -48.805 | 0.663122 | Pbca
DMANTL_d10_bh50 | 1.2961 | -48.757 | 0.663106 | Pca21
DMANTL_d10_ay21 | 1.4094 | -48.727 | 0.726454 | Pca21
DMANTL_dl_ay67 | 1.3809 | -48.726 | 0.717924 | Pca21
DMANTL_dl_db46 | 1.4295 | -48.712 | 0.732727 | C2
DMANTL_d10_cb137 | 1.3686 | -48.704 | 0.70486 | Pbca
DMANTL_dl_ah45 | 1.4656 | -48.696 | 0.756981 | P21
DMANTL_d10_cb108 | 1.4187 | -48.62 | 0.73152 | Pbca
DMANTL_dl_az27 | 1.4525 | -48.55 | 0.751072 | P212121
DMANTL_dl_aq111 | 1.3645 | -48.522 | 0.708931 | P212121
DMANTL_dl_av93 | 1.3132 | -48.517 | 0.67481 | Pna21
DMANTL_dl_au89 | 1.4791 | -48.407 | 0.768292 | Pna21
DMANTL_d10_aq97 | 1.3822 | -48.405 | 0.713574 | P212121
DMANTL_dl_as105 | 1.3356 | -48.338 | 0.689612 | Pna21
DMANTL_dl_cd102 | 1.3288 | -48.317 | 0.682069 | Pbcn
DMANTL_d10_ba53 | 1.272 | -48.311 | 0.651498 | P21212
DMANTL_dl_cc74 | 1.4207 | -48.242 | 0.734845 | Pbc21
DMANTL_dl_aq118 | 1.3165 | -48.217 | 0.680078 | P212121
DMANTL_dl_cc114 | 1.4323 | -48.171 | 0.741662 | Pbca
DMANTL_d10_ba64 | 1.3345 | -48.075 | 0.684811 | P2111
DMANTL_d10_ay22 | 1.3762 | -47.986 | 0.707595 | Pa
DMANTL_dl_cb33 | 1.3361 | -47.972 | 0.685272 | Pbca
DMANTL_dl_ap119 | 1.2239 | -47.971 | 0.627506 | P21212
DMANTL_d10_cb150 | 1.3795 | -47.97 | 0.712829 | Pbca
DMANTL_dl_ah60 | 1.3119 | -47.939 | 0.679474 | P21
DMANTL_dl_ap19 | 1.2233 | -47.9 | 0.628819 | P21212
DMANTL_d10_ap7 | 1.3605 | -47.875 | 0.699367 | P21212
DMANTL_dl_bb20 | 1.3063 | -47.8 | 0.671585 | P21212
DMANTL_dl_ba90 | 1.2673 | -47.789 | 0.64627 | P21212
DMANTL_dl_cc53 | 1.3636 | -47.685 | 0.699972 | Pbca
DMANTL_dl_bc36 | 1.3025 | -47.644 | 0.668762 | P1121
DMANTL_dl_ay95 | 1.3477 | -47.624 | 0.68998 | Pca21
DMANTL_dl_cc109 | 1.3829 | -47.474 | 0.710053 | Pbca
DMANTL_dl_bc74 | 1.2508 | -47.456 | 0.637793 | P2221
DMANTL_d10_cc76 | 1.4122 | -47.431 | 0.7253 | Pbca
DMANTL_dl_cc49 | 1.3048 | -47.401 | 0.673012 | P1121
DMANTL_d10_av23 | 1.3885 | -47.387 | 0.715353 | Pna21
DMANTL_d10_ay5 | 1.489 | -47.373 | 0.777546 | Pca21
DMANTL_d10_bh86 | 1.3407 | -47.288 | 0.689819 | Pca21
DMANTL_dl_az83 | 1.4153 | -47.234 | 0.737136 | P212121
DMANTL_dl_cd6 | 1.4294 | -47.143 | 0.7386 | Pbcn
DMANTL_d10_ay47 | 1.388 | -47.126 | 0.718564 | Pca21
DMANTL_d10_db16 | 1.4431 | -47.09 | 0.739594 | C2
DMANTL_dl_af108 | 1.3059 | -47.083 | 0.667926 | P21
DMANTL_d10_aq66 | 1.4349 | -47.05 | 0.740918 | P212121
DMANTL_dl_bh84 | 1.4062 | -47.031 | 0.72714 | Pa
DMANTL_dl_ah68 | 1.3394 | -47.024 | 0.694725 | P21
DMANTL_dl_cb19 | 1.383 | -46.947 | 0.71722 | Pbca
DMANTL_d10_af16 | 1.4398 | -46.857 | 0.743177 | P21
DMANTL_dl_bd50 | 1.212 | -46.79 | 0.619381 | Pa
DMANTL_dl_ay80 | 1.2967 | -46.749 | 0.672191 | Pca21
DMANTL_d10_cc63 | 1.3695 | -46.717 | 0.709305 | Pbca
DMANTL_d10_aq43 | 1.4529 | -46.626 | 0.757064 | P212121
DMANTL_dl_au92 | 1.3945 | -46.543 | 0.723193 | Pna21
DMANTL_dl_ah9 | 1.3821 | -46.514 | 0.719459 | P21
DMANTL_dl_au49 | 1.2792 | -46.494 | 0.662299 | Pna21
DMANTL_d10_cb121 | 1.3805 | -46.487 | 0.713497 | Pbca
DMANTL_dl_av75 | 1.3878 | -46.458 | 0.720025 | Pna21
DMANTL_dl_au38 | 1.3596 | -46.45 | 0.706429 | Pna21
DMANTL_dl_af33 | 1.4362 | -46.37 | 0.740493 | P21
DMANTL_d10_ap24 | 1.3105 | -46.285 | 0.676812 | P21212
DMANTL_d10_ap101 | 1.3096 | -46.245 | 0.676165 | P21212
DMANTL_dl_af30 | 1.4202 | -46.229 | 0.73519 | P21
DMANTL_dl_aq77 | 1.3463 | -46.22 | 0.69349 | P21
DMANTL_dl_af7 | 1.4357 | -46.218 | 0.743782 | P21
DMANTL_dl_ay79 | 1.3509 | -46.218 | 0.698235 | Pca21
DMANTL_dl_av122 | 1.4048 | -46.204 | 0.726693 | Pna21
DMANTL_dl_bf28 | 1.4025 | -46.195 | 0.723818 | Pna21
DMANTL_dl_cc28 | 1.4555 | -46.039 | 0.754007 | Pbc21
DMANTL_d10_au83 | 1.3611 | -45.99 | 0.704495 | Pna21
DMANTL_d10_ay107 | 1.3484 | -45.785 | 0.69777 | Pca21
DMANTL_dl_ay49 | 1.3396 | -45.622 | 0.694081 | Pca21
DMANTL_dl_bb51 | 1.2527 | -45.62 | 0.646558 | P21212
DMANTL_d10_ay96 | 1.3549 | -45.61 | 0.700645 | Pca21
DMANTL_d10_ah41 | 1.3914 | -45.393 | 0.721033 | P21
DMANTL_d10_ap52 | 1.419 | -45.352 | 0.732479 | P21212
DMANTL_d10_bb28 | 1.2932 | -45.318 | 0.667349 | P21212
DMANTL_dl_bh32 | 1.2456 | -45.246 | 0.639833 | P1121
DMANTL_d10_au64 | 1.3843 | -45.23 | 0.713108 | Pna21
DMANTL_dl_ae33 | 1.3718 | -45.212 | 0.709723 | P1
DMANTL_d10_ay61 | 1.3915 | -45.191 | 0.727054 | Pca21
DMANTL_dl_az81 | 1.2968 | -45.18 | 0.666539 | P212121
DMANTL_dl_cc39 | 1.401 | -45.157 | 0.728117 | Pbca
DMANTL_d10_bf56 | 1.3753 | -45.095 | 0.709444 | Pn11
DMANTL_dl_au68 | 1.341 | -45.048 | 0.693682 | Pna21
DMANTL_d10_bh56 | 1.2639 | -45.01 | 0.648893 | Pa
DMANTL_d10_as92 | 1.2629 | -44.952 | 0.645375 | Pa
DMANTL_dl_bf103 | 1.3642 | -44.916 | 0.704976 | Pn11
DMANTL_dl_av21 | 1.3492 | -44.881 | 0.692192 | Pna21
DMANTL_d10_bd3 | 1.4719 | -44.88 | 0.762918 | Pa
DMANTL_d10_af78 | 1.286 | -44.759 | 0.659385 | P21
DMANTL_dl_ba95 | 1.2556 | -44.753 | 0.645938 | P2111
DMANTL_d10_bf47 | 1.3138 | -44.746 | 0.674579 | Pna21
DMANTL_dl_au90 | 1.296 | -44.742 | 0.665545 | Pna21
DMANTL_d10_ah46 | 1.3735 | -44.731 | 0.712946 | P21
DMANTL_d10_cb142 | 1.3716 | -44.721 | 0.699638 | Pbca
DMANTL_dl_cb11 | 1.346 | -44.621 | 0.699013 | Pbca
DMANTL_d10_ah7 | 1.4491 | -44.596 | 0.754753 | P21
DMANTL_d10_av11 | 1.3637 | -44.422 | 0.698111 | Pna21
DMANTL_d10_cc19 | 1.3502 | -44.38 | 0.691419 | Pbca
DMANTL_dl_ce14 | 1.3117 | -44.376 | 0.673872 | Pbcn
DMANTL_d10_as38 | 1.3168 | -44.349 | 0.674873 | Pna21
DMANTL_dl_az34 | 1.4086 | -44.348 | 0.727565 | P212121
DMANTL_dl_az64 | 1.4079 | -44.301 | 0.730823 | P212121
DMANTL_d10_ay116 | 1.3821 | -44.253 | 0.71412 | Pca21
DMANTL_dl_au75 | 1.3775 | -44.252 | 0.70953 | Pna21
DMANTL_dl_ay77 | 1.4001 | -44.215 | 0.729193 | Pca21
DMANTL_dl_db48 | 1.4185 | -44.205 | 0.728743 | C2
DMANTL_dl_cb84 | 1.3859 | -44.204 | 0.718734 | Pbca
DMANTL_dl_bc84 | 1.253 | -44.189 | 0.647711 | P1121
DMANTL_dl_ap128 | 1.2911 | -44.182 | 0.664814 | P21212
DMANTL_d10_aq16 | 1.3566 | -44.162 | 0.697296 | P21
DMANTL_dl_ce72 | 1.3767 | -44.103 | 0.711789 | P21cn
DMANTL_dl_ap113 | 1.2904 | -44.075 | 0.664453 | P21212
DMANTL_dl_as12 | 1.4434 | -44.013 | 0.749608 | Pa
DMANTL_dl_cb21 | 1.3644 | -43.918 | 0.707625 | P212121
DMANTL_dl_ay30 | 1.3797 | -43.9 | 0.712652 | Pca21
DMANTL_dl_ay5 | 1.3637 | -43.853 | 0.707655 | Pca21
DMANTL_d10_cd59 | 1.4022 | -43.808 | 0.725899 | P21cn
DMANTL_dl_ce84 | 1.3136 | -43.645 | 0.678322 | P21cn
DMANTL_dl_av100 | 1.3352 | -43.619 | 0.683971 | Pna21
DMANTL_dl_db92 | 1.3684 | -43.61 | 0.700014 | C2
DMANTL_dl_cb152 | 1.4295 | -43.602 | 0.740507 | Pbca
DMANTL_d10_cc23 | 1.414 | -43.589 | 0.730897 | Pbc21
DMANTL_d10_ah72 | 1.3577 | -43.588 | 0.699603 | P21
DMANTL_dl_cb46 | 1.4654 | -43.572 | 0.766397 | Pbca
DMANTL_dl_cd54 | 1.2613 | -43.565 | 0.652077 | Pbcn
DMANTL_d10_cd76 | 1.3977 | -43.552 | 0.722985 | Pbcn
DMANTL_d10_af41 | 1.3867 | -43.462 | 0.714173 | P1
DMANTL_d10_cb125 | 1.4532 | -43.459 | 0.7517 | Pbca
DMANTL_d10_af89 | 1.3744 | -43.408 | 0.714565 | P21
DMANTL_d10_af65 | 1.4432 | -43.354 | 0.741645 | P21
DMANTL_d10_cd89 | 1.3511 | -43.326 | 0.696196 | Pbc21
DMANTL_d10_az18 | 1.4214 | -43.286 | 0.736016 | P212121
DMANTL_d10_bd34 | 1.4823 | -43.258 | 0.770556 | Pna21
DMANTL_dl_ay112 | 1.3292 | -43.255 | 0.688576 | Pca21
DMANTL_d10_az40 | 1.4207 | -43.222 | 0.735617 | P212121
DMANTL_dl_av105 | 1.3246 | -43.194 | 0.688959 | Pna21
DMANTL_dl_cd62 | 1.3589 | -43.191 | 0.702043 | P21cn
DMANTL_d10_af69 | 1.3731 | -43.158 | 0.710594 | P21
DMANTL_d10_au56 | 1.4818 | -43.152 | 0.770752 | Pna21
DMANTL_dl_ce77 | 1.3574 | -43.135 | 0.700793 | P21cn
DMANTL_d10_cc31 | 1.3727 | -43.112 | 0.704181 | Pbca
DMANTL_dl_ah82 | 1.3843 | -43.078 | 0.71916 | P21
DMANTL_d10_cb152 | 1.355 | -43.064 | 0.699243 | P212121
DMANTL_dl_cc50 | 1.4407 | -43.047 | 0.748183 | Pbca
DMANTL_dl_ay19 | 1.3377 | -42.95 | 0.690771 | Pca21
DMANTL_dl_bh101 | 1.3664 | -42.909 | 0.70749 | Pca21
DMANTL_d10_au101 | 1.3927 | -42.908 | 0.722336 | Pna21
DMANTL_d10_cc69 | 1.3189 | -42.871 | 0.6829 | P212121
DMANTL_d10_bh88 | 1.3789 | -42.842 | 0.716091 | Pca21
DMANTL_dl_av110 | 1.3017 | -42.729 | 0.671636 | Pna21
DMANTL_d10_ay41 | 1.4254 | -42.681 | 0.739557 | Pca21
DMANTL_d10_cb84 | 1.3856 | -42.649 | 0.717999 | Pbca
DMANTL_dl_ap33 | 1.38 | -42.597 | 0.713956 | P21212
DMANTL_d10_au81 | 1.4506 | -42.592 | 0.747238 | Pna21
DMANTL_dl_ap25 | 1.3793 | -42.553 | 0.713585 | P21212
DMANTL_dl_bh8 | 1.3268 | -42.486 | 0.688506 | Pca21
DMANTL_dl_ce27 | 1.3713 | -42.305 | 0.710751 | P21cn
DMANTL_dl_ae58 | 1.2638 | -42.285 | 0.653492 | P1
DMANTL_dl_av95 | 1.3717 | -42.255 | 0.712029 | Pna21
DMANTL_dl_ay46 | 1.3278 | -42.247 | 0.692221 | Pca21
DMANTL_dl_cc27 | 1.3205 | -42.245 | 0.67848 | Pbca
DMANTL_dl_av112 | 1.2825 | -42.236 | 0.663529 | Pna21
DMANTL_dl_as117 | 1.2275 | -42.11 | 0.631942 | Pna21
DMANTL_dl_aq44 | 1.2767 | -42.092 | 0.659767 | P212121
DMANTL_dl_cb25 | 1.4321 | -42.024 | 0.742744 | Pbca
DMANTL_d10_cc114 | 1.423 | -41.88 | 0.740173 | Pbc21
DMANTL_dl_ay40 | 1.4089 | -41.859 | 0.729031 | Pca21
DMANTL_dl_cc102 | 1.3299 | -41.822 | 0.684873 | P1121
DMANTL_dl_cb119 | 1.3994 | -41.804 | 0.722361 | Pbca
DMANTL_dl_cd109 | 1.246 | -41.76 | 0.643675 | P1121/n
DMANTL_d10_ba35 | 1.2914 | -41.746 | 0.663271 | P2111
DMANTL_dl_au48 | 1.4312 | -41.667 | 0.739505 | Pna21
DMANTL_d10_ah15 | 1.3202 | -41.612 | 0.684476 | P21
DMANTL_d10_ay109 | 1.4009 | -41.607 | 0.724273 | Pca21
DMANTL_d10_db23 | 1.3842 | -41.59 | 0.705881 | C2
DMANTL_dl_bf98 | 1.2549 | -41.572 | 0.646484 | Pna21
DMANTL_dl_aq60 | 1.4134 | -41.571 | 0.73199 | P212121
DMANTL_dl_av135 | 1.2688 | -41.548 | 0.655378 | Pa
DMANTL_d10_aq48 | 1.2562 | -41.523 | 0.646562 | P212121
DMANTL_d10_aq84 | 1.2556 | -41.492 | 0.64781 | P212121
DMANTL_d10_ah63 | 1.4478 | -41.487 | 0.750925 | P21
DMANTL_dl_cd71 | 1.2733 | -41.465 | 0.657692 | Pbcn
DMANTL_dl_cc47 | 1.4014 | -41.356 | 0.725624 | Pbc21
DMANTL_dl_bf37 | 1.4036 | -41.301 | 0.729436 | Pna21
DMANTL_dl_av121 | 1.2796 | -41.275 | 0.658602 | Pna21
DMANTL_dl_ay68 | 1.3657 | -41.248 | 0.708933 | Pca21
DMANTL_dl_af80 | 1.3528 | -41.102 | 0.702231 | P21
DMANTL_dl_cc71 | 1.4044 | -41.097 | 0.725211 | Pbca
DMANTL_dl_cb121 | 1.217 | -40.948 | 0.626592 | Pb21a
DMANTL_dl_ah99 | 1.37 | -40.892 | 0.708653 | P21
DMANTL_dl_cc4 | 1.3386 | -40.847 | 0.688878 | Pbc21
DMANTL_dl_bc52 | 1.3296 | -40.836 | 0.677453 | P2221
DMANTL_dl_av69 | 1.2771 | -40.694 | 0.660563 | Pna21
DMANTL_dl_af74 | 1.3473 | -40.499 | 0.696907 | P21
DMANTL_dl_as113 | 1.1858 | -40.448 | 0.613932 | Pna21
DMANTL_dl_cd132 | 1.3381 | -40.122 | 0.690778 | Pbc21
DMANTL_dl_ap21 | 1.2702 | -40.046 | 0.65324 | P21212
DMANTL_dl_ap14 | 1.2693 | -40.032 | 0.65236 | P21212
DMANTL_dl_cc37 | 1.3138 | -40.015 | 0.675496 | Pbc21
DMANTL_dl_cb142 | 1.3481 | -39.989 | 0.699561 | Pbca
DMANTL_dl_cb96 | 1.4151 | -39.968 | 0.734531 | Pbca
DMANTL_dl_ap55 | 1.3278 | -39.944 | 0.688844 | P21212
DMANTL_dl_bb59 | 1.3442 | -39.793 | 0.697608 | P21212