## SorbitolA_forxls
Filename | Density 1 /gcm-3 | Lattice Energy 1 /kJmol-1 | Packing Coefficient 1 | Space Group | Experimental Info
GLUCIT_g2_ecog2 | 1.4286 | -79.208 | 0.731076 | P21 | GLUCIT02 (epsilon FormE)
GLUCIT_g1_aq131 | 1.4563 | -74.332 | 0.747649 | P212121 | GLUCIT04 (alpha Form)
GLUCIT_g1_ecog1 | 1.4562 | -74.309 | 0.745618 | P212121 | GLUCIT04 (alpha FormE)
GLUCIT_g2b_ah130 | 1.4668 | -86.474 | 0.751272 | P21
GLUCIT_g2a_ah112 | 1.4401 | -84.971 | 0.72937 | P21
GLUCIT_g2b_au27 | 1.4446 | -81.068 | 0.742836 | Pna21
GLUCIT_g2a_aq108 | 1.4761 | -78.387 | 0.754646 | P212121
GLUCIT_g2a_aa112 | 1.4131 | -78.211 | 0.721137 | P1
GLUCIT_g2b_aq135 | 1.4185 | -76.479 | 0.72699 | P212121
GLUCIT_g2b_aq136 | 1.4672 | -75.885 | 0.755344 | P212121
GLUCIT_g2a_cd108 | 1.438 | -75.538 | 0.732926 | Pbcn
GLUCIT_g2b_ah44 | 1.3799 | -75.496 | 0.708293 | P21
GLUCIT_g2a_ba43 | 1.4498 | -74.962 | 0.739266 | P2111
GLUCIT_g2b_av72 | 1.399 | -74.878 | 0.715926 | P1121
GLUCIT_g2a_au44 | 1.337 | -74.29 | 0.682393 | Pna21
GLUCIT_g2b_aq15 | 1.4361 | -73.556 | 0.737133 | P212121
GLUCIT_g2a_ah87 | 1.3926 | -73.362 | 0.711286 | P21
GLUCIT_g2a_cc92 | 1.4388 | -73.133 | 0.73576 | Pbc21
GLUCIT_g2a_aq52 | 1.462 | -73.055 | 0.746285 | P212121
GLUCIT_g2b_as49 | 1.426 | -72.741 | 0.728371 | Pna21
GLUCIT_g2a_cd14 | 1.4562 | -72.275 | 0.746358 | P21cn
GLUCIT_g2a_ay122 | 1.4091 | -72.21 | 0.720984 | Pca21
GLUCIT_g2a_ay29 | 1.3767 | -72.155 | 0.705433 | Pca21
GLUCIT_g2a_au11 | 1.4085 | -72.045 | 0.720031 | Pna21
GLUCIT_g2b_af22 | 1.405 | -72.018 | 0.722764 | P21
GLUCIT_g2b_ba90 | 1.3469 | -71.865 | 0.689703 | P2111
GLUCIT_g2a_au99 | 1.3369 | -71.781 | 0.682466 | Pna21
GLUCIT_g2a_au45 | 1.3572 | -71.761 | 0.694702 | Pna21
GLUCIT_g2b_au118 | 1.3929 | -71.624 | 0.718419 | Pna21
GLUCIT_g2b_ba87 | 1.3885 | -71.617 | 0.712299 | P2111
GLUCIT_g2a_db4 | 1.4721 | -71.008 | 0.755232 | C2
GLUCIT_g2b_aa47 | 1.4104 | -70.937 | 0.730177 | P1
GLUCIT_g2b_aa106 | 1.4093 | -70.772 | 0.729909 | P1
GLUCIT_g2a_cd129 | 1.4496 | -70.748 | 0.744098 | P21cn
GLUCIT_g2b_as95 | 1.4171 | -70.695 | 0.728363 | Pna21
GLUCIT_g2b_ay39 | 1.3538 | -70.505 | 0.698701 | Pca21
GLUCIT_g2b_au130 | 1.4069 | -70.479 | 0.724393 | Pna21
GLUCIT_g2b_aa71 | 1.3441 | -70.439 | 0.692744 | P1
GLUCIT_g2a_ay20 | 1.3733 | -70.363 | 0.700127 | Pa
GLUCIT_g2a_au84 | 1.4242 | -70.3 | 0.726687 | Pn11
GLUCIT_g2b_aa61 | 1.3429 | -70.116 | 0.687725 | P1
GLUCIT_g2a_bd46 | 1.3627 | -69.742 | 0.696307 | Pna21
GLUCIT_g2a_af3 | 1.3625 | -69.553 | 0.691819 | P21
GLUCIT_g2a_cc56 | 1.347 | -69.516 | 0.687731 | Pbc21
GLUCIT_g2a_ae17 | 1.4233 | -69.472 | 0.729977 | P1
GLUCIT_g2a_cc81 | 1.3869 | -69.471 | 0.709177 | P1121/a
GLUCIT_g2a_ce9 | 1.3868 | -69.45 | 0.709206 | P21/b11
GLUCIT_g2b_cc58 | 1.3549 | -69.366 | 0.696865 | Pbca
GLUCIT_g2b_ay54 | 1.3535 | -69.322 | 0.701455 | Pca21
GLUCIT_g2a_db103 | 1.4197 | -69.29 | 0.723515 | C2
GLUCIT_g2a_aq38 | 1.3533 | -69.286 | 0.686895 | P212121
GLUCIT_g2a_as39 | 1.368 | -69.267 | 0.70276 | Pa
GLUCIT_g2b_au7 | 1.3734 | -69.226 | 0.706864 | Pna21
GLUCIT_g2a_cc105 | 1.4017 | -69.069 | 0.716949 | Pbca
GLUCIT_g2a_bc59 | 1.3764 | -68.892 | 0.702313 | P1121
GLUCIT_g2a_ap14 | 1.2111 | -68.777 | 0.614049 | P21
GLUCIT_g2b_cc16 | 1.3416 | -68.714 | 0.68183 | Pbca
GLUCIT_g2b_ce18 | 1.3541 | -68.538 | 0.695699 | P2111
GLUCIT_g2b_bh76 | 1.3173 | -68.329 | 0.672983 | P1121
GLUCIT_g2b_bh58 | 1.3514 | -68.278 | 0.694815 | Pca21
GLUCIT_g2b_aq74 | 1.4364 | -68.15 | 0.741892 | P212121
GLUCIT_g2a_ay81 | 1.2716 | -68.137 | 0.648119 | P1121
GLUCIT_g2b_au109 | 1.3658 | -67.977 | 0.704896 | Pna21
GLUCIT_g2b_cc41 | 1.3508 | -67.92 | 0.696018 | Pbca
GLUCIT_g2a_cc45 | 1.4514 | -67.755 | 0.74254 | Pbc21
GLUCIT_g2b_ce58 | 1.3516 | -67.745 | 0.693685 | P2111
GLUCIT_g2a_aw38 | 1.4219 | -67.69 | 0.732924 | Pb11
GLUCIT_g2a_ae14 | 1.3406 | -67.689 | 0.68774 | P1
GLUCIT_g2a_ah9 | 1.3619 | -67.624 | 0.696864 | P21
GLUCIT_g2a_aq33 | 1.3461 | -67.568 | 0.68815 | P212121
GLUCIT_g2b_bc33 | 1.3474 | -67.55 | 0.697051 | P1121
GLUCIT_g2a_cc50 | 1.2949 | -67.544 | 0.661361 | Pbc21
GLUCIT_g2a_ap60 | 1.3235 | -67.414 | 0.677992 | P21212
GLUCIT_g2a_au102 | 1.3992 | -67.407 | 0.716567 | Pna21
GLUCIT_g2a_au108 | 1.3916 | -67.282 | 0.713645 | P1121
GLUCIT_g2b_ce53 | 1.3456 | -67.126 | 0.686355 | Pbcn
GLUCIT_g2b_bf100 | 1.3287 | -67.124 | 0.685099 | Pna21
GLUCIT_g2a_ah7 | 1.3409 | -67.085 | 0.686594 | P21
GLUCIT_g2b_as75 | 1.4081 | -67.084 | 0.725148 | Pa
GLUCIT_g2a_ay9 | 1.404 | -67.047 | 0.72208 | Pca21
GLUCIT_g2a_ce10 | 1.407 | -67.038 | 0.720685 | Pbcn
GLUCIT_g2a_bh50 | 1.4402 | -67.026 | 0.742868 | P1121
GLUCIT_g2a_ay75 | 1.3328 | -67.025 | 0.683909 | Pca21
GLUCIT_g2b_bc65 | 1.3354 | -66.996 | 0.685774 | P1121
GLUCIT_g2a_bb29 | 1.3944 | -66.958 | 0.711937 | P2111
GLUCIT_g2b_cc49 | 1.3564 | -66.949 | 0.697909 | Pbca
GLUCIT_g2a_av54 | 1.4237 | -66.878 | 0.734778 | Pna21
GLUCIT_g2b_ay103 | 1.3826 | -66.827 | 0.71675 | Pca21
GLUCIT_g2a_ay36 | 1.4415 | -66.697 | 0.742808 | Pa
GLUCIT_g2b_cc43 | 1.3345 | -66.664 | 0.686743 | Pbca
GLUCIT_g2b_av96 | 1.3478 | -66.6 | 0.690099 | P1121
GLUCIT_g2b_av44 | 1.3004 | -66.483 | 0.668457 | Pn11
GLUCIT_g2a_aq115 | 1.4278 | -66.332 | 0.734855 | P212121
GLUCIT_g2b_aq4 | 1.3439 | -66.33 | 0.691907 | P212121
GLUCIT_g2a_ah31 | 1.3293 | -66.311 | 0.680625 | P21
GLUCIT_g2a_aq8 | 1.4271 | -66.284 | 0.73316 | P212121
GLUCIT_g2a_db104 | 1.3673 | -66.273 | 0.696786 | C1
GLUCIT_g2a_bf18 | 1.3611 | -66.243 | 0.699349 | P1121
GLUCIT_g2b_cb143 | 1.3425 | -66.127 | 0.689184 | Pbc21
GLUCIT_g2a_aa119 | 1.3987 | -65.991 | 0.716043 | P1
GLUCIT_g2b_bd39 | 1.3736 | -65.933 | 0.710835 | Pna21
GLUCIT_g2b_bf18 | 1.3322 | -65.885 | 0.684794 | Pna21
GLUCIT_g2a_aa121 | 1.3978 | -65.871 | 0.716169 | P1
GLUCIT_g2b_ay74 | 1.3168 | -65.864 | 0.670578 | Pca21
GLUCIT_g2a_db15 | 1.3404 | -65.86 | 0.682977 | C2
GLUCIT_g2b_af11 | 1.3718 | -65.736 | 0.708623 | P21
GLUCIT_g2a_bd79 | 1.436 | -65.726 | 0.739243 | Pa
GLUCIT_g2b_aq118 | 1.3714 | -65.622 | 0.707074 | P212121
GLUCIT_g2b_ah60 | 1.3344 | -65.612 | 0.687967 | P21
GLUCIT_g2a_cc90 | 1.394 | -65.536 | 0.708845 | P212121
GLUCIT_g2b_af19 | 1.3623 | -65.518 | 0.704423 | P21
GLUCIT_g2a_au7 | 1.3848 | -65.503 | 0.710402 | Pna21
GLUCIT_g2b_cc124 | 1.3234 | -65.463 | 0.680091 | Pbca
GLUCIT_g2b_bc85 | 1.3987 | -65.393 | 0.720145 | P1121
GLUCIT_g2a_aq103 | 1.4328 | -65.366 | 0.73481 | P212121
GLUCIT_g2a_ap12 | 1.3558 | -65.332 | 0.694077 | P21212
GLUCIT_g2a_bh91 | 1.3032 | -65.207 | 0.667625 | Pca21
GLUCIT_g2a_ap5 | 1.4058 | -65.126 | 0.721764 | P21212
GLUCIT_g2b_ay85 | 1.3281 | -65.064 | 0.681709 | Pca21
GLUCIT_g2b_db16 | 1.5176 | -65.024 | 0.788051 | C2
GLUCIT_g2a_ay86 | 1.3738 | -64.903 | 0.700981 | Pca21
GLUCIT_g2a_ah36 | 1.2768 | -64.724 | 0.653954 | P21
GLUCIT_g2a_bf73 | 1.2829 | -64.658 | 0.65609 | P1121
GLUCIT_g2b_ah36 | 1.3437 | -64.638 | 0.695206 | P21
GLUCIT_g2b_aw134 | 1.3312 | -64.594 | 0.682866 | P112
GLUCIT_g2b_ah25 | 1.3429 | -64.569 | 0.690939 | P21
GLUCIT_g2b_ap98 | 1.3796 | -64.512 | 0.711723 | P21212
GLUCIT_g2a_ae65 | 1.3335 | -64.473 | 0.682869 | P1
GLUCIT_g2b_db51 | 1.3696 | -64.424 | 0.700741 | C2
GLUCIT_g2b_ce47 | 1.3082 | -64.408 | 0.674485 | Pbcn
GLUCIT_g2b_cb114 | 1.3631 | -64.277 | 0.700138 | Pbca
GLUCIT_g2b_au30 | 1.3513 | -64.275 | 0.693953 | P1
GLUCIT_g2b_av25 | 1.301 | -64.221 | 0.671348 | Pa
GLUCIT_g2b_ba83 | 1.25 | -63.99 | 0.641669 | P2111
GLUCIT_g2a_db8 | 1.3673 | -63.979 | 0.701119 | C2
GLUCIT_g2a_ae81 | 1.434 | -63.977 | 0.738857 | P1
GLUCIT_g2a_cc99 | 1.3211 | -63.898 | 0.674489 | Pbca
GLUCIT_g2a_ap49 | 1.3876 | -63.892 | 0.7125 | P2111
GLUCIT_g2a_db31 | 1.3918 | -63.737 | 0.713386 | C2
GLUCIT_g2a_aw11 | 1.3885 | -63.68 | 0.714655 | Pba2
GLUCIT_g2b_db19 | 1.3645 | -63.613 | 0.699597 | C2
GLUCIT_g2a_cd126 | 1.3287 | -63.566 | 0.680879 | P21221
GLUCIT_g2b_aw10 | 1.2333 | -63.562 | 0.633893 | Pba2
GLUCIT_g2a_bh23 | 1.3621 | -63.495 | 0.698293 | Pc11
GLUCIT_g2a_aq42 | 1.3921 | -63.479 | 0.715263 | P21
GLUCIT_g2a_av13 | 1.3953 | -63.462 | 0.71346 | Pna21
GLUCIT_g2b_aw94 | 1.3902 | -63.444 | 0.717424 | P112
GLUCIT_g2b_ae81 | 1.2915 | -63.37 | 0.662886 | P1
GLUCIT_g2a_ap38 | 1.3852 | -63.358 | 0.714398 | P21212
GLUCIT_g2b_cb110 | 1.3671 | -63.277 | 0.703864 | Pbca
GLUCIT_g2a_ae8 | 1.374 | -63.147 | 0.706419 | P2
GLUCIT_g2b_as114 | 1.3582 | -62.964 | 0.699056 | Pna21
GLUCIT_g2a_ae22 | 1.3109 | -62.914 | 0.671784 | P1
GLUCIT_g2a_av118 | 1.4025 | -62.734 | 0.723395 | Pna21
GLUCIT_g2a_bh82 | 1.3435 | -62.686 | 0.686253 | Pa
GLUCIT_g2a_bh71 | 1.3435 | -62.675 | 0.686683 | Pa
GLUCIT_g2a_bf105 | 1.3378 | -62.573 | 0.682214 | P1121
GLUCIT_g2a_aw55 | 1.3378 | -62.566 | 0.682538 | Pb11
GLUCIT_g2a_ay88 | 1.4452 | -62.528 | 0.742306 | Pca21
GLUCIT_g2b_ap33 | 1.2889 | -62.437 | 0.659931 | P21212
GLUCIT_g2a_au109 | 1.3801 | -62.424 | 0.713463 | P1121
GLUCIT_g2b_cc39 | 1.2832 | -62.412 | 0.656498 | Pbc21
GLUCIT_g2a_cc66 | 1.3261 | -62.207 | 0.681446 | Pb11
GLUCIT_g2a_cc115 | 1.3749 | -62.097 | 0.706289 | Pbc21
GLUCIT_g2b_bf66 | 1.3213 | -62.058 | 0.683668 | Pna21
GLUCIT_g2a_ah94 | 1.3377 | -62.043 | 0.682983 | P21
GLUCIT_g2b_bc91 | 1.2273 | -62.038 | 0.626335 | P1121
GLUCIT_g2a_au10 | 1.3178 | -61.996 | 0.675513 | Pna21
GLUCIT_g2b_ah93 | 1.2941 | -61.943 | 0.658181 | P21
GLUCIT_g2b_ce67 | 1.3692 | -61.934 | 0.706984 | P21221
GLUCIT_g2a_af16 | 1.4772 | -61.917 | 0.761836 | P21
GLUCIT_g2b_av41 | 1.338 | -61.912 | 0.682379 | Pna21
GLUCIT_g2b_aq97 | 1.3783 | -61.811 | 0.715019 | P212121
GLUCIT_g2a_cd119 | 1.3229 | -61.748 | 0.678315 | P21cn
GLUCIT_g2a_ah40 | 1.3766 | -61.678 | 0.704671 | P21
GLUCIT_g2a_au67 | 1.3652 | -61.598 | 0.698977 | Pna21
GLUCIT_g2b_cc22 | 1.5022 | -61.592 | 0.78062 | Pbca
GLUCIT_g2a_bc75 | 1.3763 | -61.496 | 0.70713 | P1121
GLUCIT_g2b_cb111 | 1.2991 | -61.459 | 0.665835 | Pbca
GLUCIT_g2b_as106 | 1.3506 | -61.424 | 0.69814 | Pna21
GLUCIT_g2a_cc87 | 1.3454 | -61.404 | 0.690277 | Pbc21
GLUCIT_g2b_db15 | 1.4876 | -61.391 | 0.77161 | C2
GLUCIT_g2b_db54 | 1.2934 | -61.308 | 0.661585 | C1
GLUCIT_g2b_aq110 | 1.3324 | -61.296 | 0.687591 | P212121
GLUCIT_g2a_bf95 | 1.3474 | -61.272 | 0.689913 | Pn11
GLUCIT_g2a_ae48 | 1.3817 | -61.267 | 0.708914 | P1
GLUCIT_g2b_cd119 | 1.36 | -61.204 | 0.69702 | Pbcn
GLUCIT_g2a_ap8 | 1.4089 | -61.195 | 0.724923 | P21212
GLUCIT_g2a_cc80 | 1.2712 | -61.174 | 0.652123 | Pbc21
GLUCIT_g2b_db60 | 1.487 | -61.153 | 0.771427 | C2
GLUCIT_g2b_av120 | 1.2546 | -61.151 | 0.647077 | Pna21
GLUCIT_g2b_af84 | 1.3488 | -61.067 | 0.694587 | P21
GLUCIT_g2b_aq116 | 1.3109 | -61.047 | 0.675734 | P212121
GLUCIT_g2b_bf38 | 1.3488 | -61.041 | 0.699288 | Pna21
GLUCIT_g2b_af85 | 1.4279 | -61.021 | 0.736111 | P21
GLUCIT_g2b_as77 | 1.3288 | -60.97 | 0.685991 | Pna21
GLUCIT_g2b_ap91 | 1.3361 | -60.934 | 0.67951 | P21212
GLUCIT_g2a_bc90 | 1.376 | -60.909 | 0.7053 | P1121
GLUCIT_g2b_ce98 | 1.2738 | -60.861 | 0.656659 | P21cn
GLUCIT_g2b_bh73 | 1.2972 | -60.815 | 0.668427 | Pca21
GLUCIT_g2b_as20 | 1.3363 | -60.742 | 0.686673 | Pna21
GLUCIT_g2b_cc85 | 1.3262 | -60.617 | 0.684343 | Pbc21
GLUCIT_g2a_aw44 | 1.2855 | -60.587 | 0.661182 | Pa
GLUCIT_g2b_ap108 | 1.3759 | -60.534 | 0.71051 | P21212
GLUCIT_g2a_bh56 | 1.3686 | -60.423 | 0.702746 | Pc11
GLUCIT_g2a_au32 | 1.3181 | -60.409 | 0.677343 | Pa
GLUCIT_g2b_bb56 | 1.286 | -60.349 | 0.662156 | P2111
GLUCIT_g2a_ae63 | 1.2874 | -60.315 | 0.656841 | P1
GLUCIT_g2a_aq36 | 1.3338 | -60.282 | 0.679874 | P21
GLUCIT_g2a_bd102 | 1.3041 | -60.278 | 0.668761 | Pa
GLUCIT_g2b_ce1 | 1.4332 | -60.241 | 0.741713 | Pbcn
GLUCIT_g2a_ce98 | 1.3234 | -60.213 | 0.676401 | P21/b11
GLUCIT_g2b_ce87 | 1.2892 | -60.122 | 0.665106 | P21cn
GLUCIT_g2a_db85 | 1.3294 | -60.111 | 0.67852 | C1
GLUCIT_g2b_ae95 | 1.2053 | -60.016 | 0.616014 | P1
GLUCIT_g2a_bc17 | 1.3332 | -59.991 | 0.683845 | P1121
GLUCIT_g2a_ay12 | 1.4091 | -59.914 | 0.719503 | Pca21
GLUCIT_g2a_ap87 | 1.2811 | -59.727 | 0.65386 | P21212
GLUCIT_g2a_bd15 | 1.3028 | -59.691 | 0.665851 | Pna21
GLUCIT_g2a_db56 | 1.3553 | -59.569 | 0.696041 | C2
GLUCIT_g2a_aq16 | 1.4138 | -59.516 | 0.72957 | P212121
GLUCIT_g2a_aw115 | 1.2987 | -59.429 | 0.668164 | Pba2
GLUCIT_g2a_af42 | 1.335 | -59.372 | 0.681204 | P21
GLUCIT_g2a_av40 | 1.3189 | -59.342 | 0.675016 | Pna21
GLUCIT_g2b_cc24 | 1.3018 | -59.298 | 0.667251 | Pbc21
GLUCIT_g2b_ce21 | 1.2574 | -59.292 | 0.644442 | P21cn
GLUCIT_g2a_as118 | 1.3182 | -59.288 | 0.675007 | Pna21
GLUCIT_g2b_ap62 | 1.3676 | -59.252 | 0.703793 | P21212
GLUCIT_g2b_cb153 | 1.396 | -59.23 | 0.716796 | Pbca
GLUCIT_g2b_cc101 | 1.4208 | -59.206 | 0.736989 | Pbc21
GLUCIT_g2b_aq9 | 1.3467 | -59.144 | 0.692036 | P212121
GLUCIT_g2a_ap11 | 1.4021 | -59 | 0.718603 | P2111
GLUCIT_g2a_as64 | 1.2603 | -58.984 | 0.645757 | Pna21
GLUCIT_g2a_db12 | 1.4196 | -58.861 | 0.732019 | C2
GLUCIT_g2b_ap89 | 1.3596 | -58.837 | 0.701349 | P2111
GLUCIT_g2b_cc28 | 1.3456 | -58.826 | 0.692625 | Pbc21
GLUCIT_g2a_aq92 | 1.4215 | -58.764 | 0.728661 | P212121
GLUCIT_g2a_aq99 | 1.4206 | -58.738 | 0.733032 | P212121
GLUCIT_g2a_af62 | 1.2933 | -58.73 | 0.659868 | P21
GLUCIT_g2b_ce33 | 1.2835 | -58.695 | 0.659095 | P2111
GLUCIT_g2b_ay97 | 1.3285 | -58.658 | 0.689239 | Pca21
GLUCIT_g2b_af46 | 1.3464 | -58.632 | 0.692417 | P21
GLUCIT_g2b_ba92 | 1.3219 | -58.617 | 0.678305 | P2111
GLUCIT_g2b_ba60 | 1.2551 | -58.606 | 0.643987 | P21212
GLUCIT_g2b_cc30 | 1.3215 | -58.564 | 0.679862 | Pbc21
GLUCIT_g2b_ba105 | 1.3005 | -58.525 | 0.670404 | P2111
GLUCIT_g2b_ce13 | 1.3487 | -58.523 | 0.700274 | P21/b11
GLUCIT_g2b_av64 | 1.3382 | -58.49 | 0.687733 | Pa
GLUCIT_g2a_ay35 | 1.3921 | -58.462 | 0.721828 | Pca21
GLUCIT_g2b_cc26 | 1.3388 | -58.336 | 0.692241 | Pbca
GLUCIT_g2b_cc107 | 1.299 | -58.317 | 0.667769 | Pbc21
GLUCIT_g2b_af38 | 1.3258 | -58.3 | 0.682836 | P21
GLUCIT_g2b_bh13 | 1.3334 | -58.293 | 0.68441 | Pa
GLUCIT_g2b_au45 | 1.3302 | -58.261 | 0.685545 | Pna21
GLUCIT_g2a_av68 | 1.3876 | -58.202 | 0.715212 | P1121
GLUCIT_g2a_aq69 | 1.3237 | -58.131 | 0.677581 | P212121
GLUCIT_g2b_ah77 | 1.3312 | -58.1 | 0.690468 | P21
GLUCIT_g2b_db22 | 1.3435 | -58.06 | 0.693271 | C2
GLUCIT_g2b_ah46 | 1.3614 | -58.038 | 0.704236 | P21
GLUCIT_g2b_cc86 | 1.3246 | -58.038 | 0.680741 | Pbc21
GLUCIT_g2a_aq13 | 1.3854 | -58.007 | 0.710575 | P212121
GLUCIT_g2b_ce95 | 1.3478 | -57.96 | 0.69637 | P21cn
GLUCIT_g2a_aq41 | 1.2651 | -57.918 | 0.648249 | P212121
GLUCIT_g2b_av73 | 1.4525 | -57.913 | 0.749234 | Pna21
GLUCIT_g2a_bc85 | 1.3555 | -57.903 | 0.693796 | P1121
GLUCIT_g2a_av24 | 1.34 | -57.876 | 0.689619 | Pn11
GLUCIT_g2b_cc48 | 1.3342 | -57.874 | 0.686069 | Pbc21
GLUCIT_g2a_cd11 | 1.2904 | -57.863 | 0.66395 | P21cn
GLUCIT_g2b_ce105 | 1.3009 | -57.849 | 0.667651 | P21cn
GLUCIT_g2a_cc23 | 1.4091 | -57.809 | 0.72331 | Pbc21
GLUCIT_g2b_ay58 | 1.3958 | -57.72 | 0.722517 | Pca21
GLUCIT_g2b_cc36 | 1.4094 | -57.719 | 0.733163 | Pbca
GLUCIT_g2b_au63 | 1.3814 | -57.637 | 0.710514 | Pna21
GLUCIT_g2a_cb62 | 1.4569 | -57.599 | 0.751857 | Pbca
GLUCIT_g2a_af82 | 1.3842 | -57.486 | 0.710603 | P21
GLUCIT_g2b_db42 | 1.3262 | -57.452 | 0.680497 | C2
GLUCIT_g2b_ay142 | 1.3138 | -57.376 | 0.682698 | Pca21
GLUCIT_g2b_cd3 | 1.3995 | -57.319 | 0.717612 | Pbcn
GLUCIT_g2b_ay81 | 1.2699 | -57.314 | 0.654982 | Pa
GLUCIT_g2b_bf92 | 1.2998 | -57.273 | 0.670117 | Pna21
GLUCIT_g2b_bf20 | 1.2988 | -57.22 | 0.66975 | Pna21
GLUCIT_g2b_ae57 | 1.2399 | -57.087 | 0.638425 | P2
GLUCIT_g2a_bb7 | 1.3596 | -57.018 | 0.698495 | P2111
GLUCIT_g2a_aw75 | 1.2171 | -57.01 | 0.625667 | Pba2
GLUCIT_g2b_ae74 | 1.2393 | -56.987 | 0.630609 | P2
GLUCIT_g2a_av103 | 1.3896 | -56.906 | 0.71736 | Pna21
GLUCIT_g2a_cb92 | 1.4275 | -56.901 | 0.734718 | Pbca
GLUCIT_g2b_af61 | 1.3751 | -56.846 | 0.711142 | P21
GLUCIT_g1_as111 | 1.4111 | -56.634 | 0.728834 | Pna21
GLUCIT_g2b_cc84 | 1.3242 | -56.63 | 0.685007 | Pbc21
GLUCIT_g2a_av1 | 1.4651 | -56.617 | 0.76064 | Pna21
GLUCIT_g2a_db55 | 1.2778 | -56.602 | 0.654472 | C2
GLUCIT_g2b_ah78 | 1.2479 | -56.586 | 0.644348 | P21
GLUCIT_g2a_cb88 | 1.3276 | -56.58 | 0.68487 | Pbca
GLUCIT_g2a_ce104 | 1.3563 | -56.554 | 0.697452 | Pbcn
GLUCIT_g2a_bb1 | 1.4109 | -56.497 | 0.732181 | P21212
GLUCIT_g2a_as116 | 1.4387 | -56.465 | 0.741072 | Pna21
GLUCIT_g2a_bc81 | 1.2599 | -56.346 | 0.646455 | P1121
GLUCIT_g2a_aw116 | 1.2847 | -56.336 | 0.656396 | Pba2
GLUCIT_g2a_db22 | 1.3615 | -56.289 | 0.700301 | C2
GLUCIT_g2a_as72 | 1.3745 | -56.077 | 0.706493 | Pa
GLUCIT_g2a_ce84 | 1.3488 | -56.009 | 0.691352 | P21/b11
GLUCIT_g2a_af84 | 1.3342 | -55.946 | 0.68243 | P21
GLUCIT_g2a_db17 | 1.2503 | -55.721 | 0.640579 | C2
GLUCIT_g2a_bh10 | 1.2616 | -55.72 | 0.644382 | Pc11
GLUCIT_g2a_db61 | 1.2496 | -55.62 | 0.637626 | C2
GLUCIT_g2a_bf63 | 1.2726 | -55.418 | 0.651404 | Pn11
GLUCIT_g2a_ba75 | 1.2205 | -55.186 | 0.623532 | P2111
GLUCIT_g2a_db47 | 1.3189 | -55.056 | 0.679017 | C2
GLUCIT_g2a_bb13 | 0.9326 | -55.039 | 0.473774 | P2111
GLUCIT_g1_cb111 | 1.4258 | -54.238 | 0.73204 | Pbca
GLUCIT_g1_af27 | 1.4537 | -53.566 | 0.741161 | P21
GLUCIT_g1_ah95 | 1.4526 | -53.301 | 0.742813 | P21
GLUCIT_g1_aq50 | 1.3535 | -52.828 | 0.69291 | P212121
GLUCIT_g1_cb38 | 1.4007 | -51.738 | 0.723403 | Pbca
GLUCIT_g1_cc1 | 1.3699 | -51.564 | 0.70783 | Pbca
GLUCIT_g1_cc65 | 1.3711 | -50.946 | 0.710707 | Pbca
GLUCIT_g1_ah82 | 1.3137 | -50.906 | 0.68003 | P21
GLUCIT_g1_ah57 | 1.3128 | -50.88 | 0.679448 | P21
GLUCIT_g1_aq132 | 1.3666 | -50.64 | 0.700138 | P212121
GLUCIT_g1_bf41 | 1.3915 | -50.442 | 0.713464 | Pna21
GLUCIT_g1_cb153 | 1.3529 | -50.207 | 0.693459 | Pbca
GLUCIT_g1_av69 | 1.4457 | -50.199 | 0.745441 | Pna21
GLUCIT_g1_ae12 | 1.3771 | -49.07 | 0.714626 | P1
GLUCIT_g1_aq48 | 1.3146 | -48.169 | 0.671153 | P212121
GLUCIT_g1_cb126 | 1.3302 | -47.794 | 0.688127 | P1121
GLUCIT_g1_aq91 | 1.4202 | -46.941 | 0.73452 | P212121
GLUCIT_g1_as103 | 1.3612 | -46.114 | 0.698105 | Pna21
GLUCIT_g1_bb81 | 1.3089 | -45.248 | 0.676909 | P2111
GLUCIT_g1_bf39 | 1.338 | -45.111 | 0.695196 | Pna21
GLUCIT_g1_au94 | 1.3565 | -44.408 | 0.697621 | Pna21
GLUCIT_g1_bb61 | 1.2433 | -44.373 | 0.640603 | P21212