## CyheptamideB_forxls
Filename | Density 1 /gcm-3 | Lattice Energy 1 /kJmol-1 | Unit Cell Free Energy 1 /kJmol-1 | Packing Coefficient 1 | Space Group | Experimental Info
TEVSOD_opt_cb61 | 1.273038 | -126.098 | -145.91 | 0.717702 | Pbca | TEVSOD02 (Form III)
TEVSOD_opt_eo1 | 1.276695 | -129.988 | 0 | 0.720627 | P21/c | TEVSOD (Form IE)
TEVSOD_opt_az32 | 1.256945 | -126.667 | -146.923 | 0.708574 | P212121
TEVSOD_opp_ca2 | 1.248739 | -125.271 | -144.922 | 0.705739 | P-1
TEVSOD_opp_al10 | 1.230617 | -125.073 | -146.019 | 0.694988 | Pc
TEVSOD_opt_ab89 | 1.235746 | -125.003 | -145.226 | 0.698406 | P-1
TEVSOD_opt_ak42 | 1.256954 | -124.988 | -144.553 | 0.708842 | P21/c
TEVSOD_opp_ai11 | 1.265382 | -124.672 | -144.374 | 0.711883 | P21/c
TEVSOD_opt_eo2 | 1.2355 | -123.992 | 0 | 0.695192 | P-1
TEVSOD_opt_af68 | 1.239588 | -123.407 | -143.163 | 0.697636 | P21
TEVSOD_opt_ai49 | 1.26396 | -123.104 | -143.308 | 0.709751 | P21/c
TEVSOD_opp_ca51 | 1.222891 | -123.002 | -143.456 | 0.69071 | P-1
TEVSOD_opt_bh101 | 1.242114 | -122.887 | -143.963 | 0.699281 | Pca21
TEVSOD_opp_ab113 | 1.232857 | -122.784 | -142.917 | 0.697287 | P-1
TEVSOD_opp_aq59 | 1.248569 | -122.746 | -144.638 | 0.706322 | P212121
TEVSOD_opp_ak25 | 1.229027 | -122.6 | -142.752 | 0.692835 | P21/c
TEVSOD_opt_fc15 | 1.228723 | -121.989 | -142.819 | 0.691976 | P21/c
TEVSOD_opt_de86 | 1.25185 | -121.898 | -141.04 | 0.70417 | C2/c
TEVSOD_opp_ak7 | 1.234463 | -121.834 | -141.394 | 0.692875 | P21/c
TEVSOD_opt_cb22 | 1.240416 | -121.471 | -143.472 | 0.699468 | Pbca
TEVSOD_opp_fc67 | 1.225861 | -121.246 | -142.706 | 0.689048 | P21/n
TEVSOD_opp_ai136 | 1.209829 | -120.973 | -142.041 | 0.680341 | P21/c
TEVSOD_opp_ai113 | 1.201859 | -120.784 | -141.655 | 0.676237 | P21/c
TEVSOD_opp_fc45 | 1.211505 | -120.499 | -140.912 | 0.684319 | P21/c
TEVSOD_opt_az33 | 1.227159 | -120.459 | -141.98 | 0.693615 | P212121
TEVSOD_opp_cb41 | 1.267173 | -120.256 | -140.591 | 0.716309 | Pbca
TEVSOD_opp_az127 | 1.235128 | -119.975 | -141.727 | 0.692456 | P212121
TEVSOD_opp_de50 | 1.19821 | -119.884 | -140.637 | 0.673975 | C2/c
TEVSOD_opp_fc42 | 1.221842 | -119.861 | -140.968 | 0.688256 | P21/n
TEVSOD_opt_al71 | 1.204545 | -119.789 | -142.311 | 0.678199 | Pc
TEVSOD_opp_fc14 | 1.206032 | -119.777 | -140.698 | 0.680008 | P21/n
TEVSOD_opp_az64 | 1.21102 | -119.77 | -140.456 | 0.680306 | P212121
TEVSOD_opp_fc44 | 1.224396 | -119.688 | -140.628 | 0.688854 | P21/c
TEVSOD_opt_de97 | 1.24424 | -119.671 | -139.437 | 0.701356 | C2/c
TEVSOD_opt_fa90 | 1.214374 | -119.541 | -140.535 | 0.683723 | P21/c
TEVSOD_opp_ay94 | 1.217905 | -119.53 | -139.997 | 0.685729 | Pca21
TEVSOD_opt_fc25 | 1.201954 | -119.466 | -140.776 | 0.675718 | P21/n
TEVSOD_opp_af99 | 1.232859 | -119.4 | -140.545 | 0.694771 | P21
TEVSOD_opp_ab33 | 1.215804 | -119.386 | -140.22 | 0.68197 | P-1
TEVSOD_opt_aq39 | 1.244465 | -119.331 | -141.184 | 0.704134 | P212121
TEVSOD_opp_de109 | 1.2309 | -119.205 | -138.394 | 0.691738 | C2/c
TEVSOD_opp_ay36 | 1.233621 | -119.179 | 0 | 0.696649 | Pca21
TEVSOD_opp_ba92 | 1.261673 | -119.02 | -139.481 | 0.713006 | P2111
TEVSOD_opt_al82 | 1.206581 | -118.33 | 0 | 0.679422 | P1
TEVSOD_opp_ca121 | 1.218595 | -118.303 | -138.819 | 0.683777 | P-1
TEVSOD_opt_bj64 | 1.225734 | -118.188 | -140.747 | 0.69346 | P1121
TEVSOD_opt_ab12 | 1.226736 | -118.167 | -139.034 | 0.691775 | P-1
TEVSOD_opp_bj24 | 1.220022 | -118.07 | -140.206 | 0.687825 | Pn
TEVSOD_opp_af91 | 1.23807 | -118.068 | -138.355 | 0.699212 | P21
TEVSOD_opt_fc36 | 1.209367 | -117.867 | -138.516 | 0.684308 | P21/c
TEVSOD_opp_de127 | 1.17272 | -117.769 | -138.686 | 0.659918 | C2/c
TEVSOD_opp_ak80 | 1.211718 | -117.727 | -137.784 | 0.683296 | P21/c
TEVSOD_opp_az107 | 1.221864 | -117.669 | -139.457 | 0.689662 | P212121
TEVSOD_opt_ab120 | 1.208495 | -117.595 | -137.149 | 0.680481 | P-1
TEVSOD_opt_fc7 | 1.206587 | -117.593 | -138.581 | 0.681017 | P21/n
TEVSOD_opp_fa65 | 1.26998 | -117.492 | -139.174 | 0.719422 | P21/c
TEVSOD_opt_aj95 | 1.214909 | -117.177 | -138.179 | 0.687004 | Pc
TEVSOD_opp_ab26 | 1.222612 | -117.163 | -138.073 | 0.689538 | P-1
TEVSOD_opt_ai95 | 1.204948 | -117.078 | -137.774 | 0.677955 | P21/c
TEVSOD_opp_ak58 | 1.239446 | -117.062 | -137.424 | 0.70013 | P21/c
TEVSOD_opt_ai98 | 1.244683 | -117.009 | -137.494 | 0.703585 | P21/c
TEVSOD_opt_dc16 | 1.16753 | -116.952 | -138.649 | 0.656613 | C2/c
TEVSOD_opp_af28 | 1.213795 | -116.848 | -136.983 | 0.683332 | P21
TEVSOD_opt_ca66 | 1.200058 | -116.835 | -137.677 | 0.675536 | P-1
TEVSOD_opt_aj67 | 1.204038 | -116.77 | -137.591 | 0.678984 | Pc
TEVSOD_opp_al98 | 1.210507 | -116.656 | -137.349 | 0.680581 | P2/c
TEVSOD_opp_dd80 | 1.20772 | -116.632 | -137.611 | 0.678366 | C2/c
TEVSOD_opp_ba73 | 1.211696 | -116.602 | -137.409 | 0.682573 | P21212
TEVSOD_opp_ak78 | 1.193188 | -116.494 | -137.007 | 0.672189 | P21/c
TEVSOD_opp_fa75 | 1.179396 | -116.108 | -145.44 | 0.663268 | P21/c
TEVSOD_opp_de33 | 1.21543 | -115.485 | -135.875 | 0.685659 | C2/c
TEVSOD_opp_fa70 | 1.159381 | -115.457 | -136.608 | 0.653653 | P21/c
TEVSOD_opp_fa63 | 1.242517 | -115.441 | -137.352 | 0.701921 | P21/c
TEVSOD_opp_ca71 | 1.256479 | -115.325 | -135.858 | 0.709196 | P-1