## Sheet1
Filename | Experimental Info | Density 1 /gcm-3 | Lattice Energy 1 /kJmol-1 | Packing Coefficient 1 | Space Group
BIFHOP_Exp_ab78 | BIFHOP (Form I) | 1.5522 | -187.41 | 0.7228 | P-1
BIFHOP_Exp_ab3 | BIFHOP (Form I) | 1.5523 | -187.3 | 0.7231 | P-1
BIFHOP_Exp_ah34 |  | 1.5377 | -177.88 | 0.7175 | P21
BIFHOP_Exp_dc23 |  | 1.5208 | -175.9 | 0.7096 | C2/c
BIFHOP_Exp_de3 |  | 1.493 | -175.63 | 0.6969 | C2/c
BIFHOP_Exp_ca164 |  | 1.5295 | -175.62 | 0.7139 | P-1
BIFHOP_Exp_fa35 |  | 1.5118 | -174.47 | 0.7043 | P21/c
BIFHOP_Exp_aa117 |  | 1.504 | -173.84 | 0.704 | P1
BIFHOP_Exp_aa69 |  | 1.5036 | -173.79 | 0.7026 | P1
BIFHOP_Exp_dc65 |  | 1.5075 | -172.92 | 0.7013 | C2/c
BIFHOP_Exp_da5 |  | 1.483 | -172.58 | 0.6931 | Cc