## OxamicAcidA_forxls
Filename | Density 1 /gcm-3 | Lattice Energy 1 /kJmol-1 | Unit Cell Free Energy 1 /kJmol-1 | Packing Coefficient 1 | Space Group | Experimental Info
AFIGOO_transcis_da68 | 1.81473 | -83.947 | -95.1472 | 0.807911 | Cc | AFIGOO (Form I)
AFIGOO_transcis_ak12 | 1.850261 | -84.773 | -99.2178 | 0.821741 | P21/c
AFIGOO_transtrans_am62 | 1.836229 | -84.294 | -98.5362 | 0.822271 | P21/n
AFIGOO_transcis_af42 | 1.850303 | -84.12 | -97.8669 | 0.828856 | P21
AFIGOO_transcis_am56 | 1.808076 | -83.995 | -98.895 | 0.799172 | P21/n
AFIGOO_transcis_aq47 | 1.83124 | -83.662 | -98.5575 | 0.815453 | P212121
AFIGOO_transtrans_am25 | 1.771786 | -83.439 | -99.4602 | 0.787693 | P21/c
AFIGOO_transcis_cc62 | 1.804262 | -83.431 | -99.7121 | 0.798827 | Pbc21
AFIGOO_transcis_am35 | 1.796351 | -83.363 | -98.973 | 0.794611 | P21/n
AFIGOO_transcis_aa60 | 1.821331 | -83.329 | -95.6591 | 0.816201 | P1
AFIGOO_transcis_cd20 | 1.793282 | -83.254 | -99.5874 | 0.794278 | P21cn
AFIGOO_transtrans_cb40 | 1.771994 | -83.214 | -99.6337 | 0.784482 | Pbca
AFIGOO_transcis_de16 | 1.82569 | -83.189 | -97.024 | 0.815609 | C2/c
AFIGOO_transcis_cc99 | 1.809068 | -83.181 | -99.269 | 0.801959 | Pbc21
AFIGOO_transcis_ak24 | 1.806512 | -83.078 | -97.9694 | 0.800707 | P21/c
AFIGOO_transcis_de21 | 1.79849 | -83.071 | -97.9099 | 0.801942 | C2/c
AFIGOO_transcis_cc48 | 1.809605 | -83.058 | -98.7102 | 0.804181 | Pbc21
AFIGOO_transcis_aq48 | 1.789483 | -83 | -99.0545 | 0.789722 | P21
AFIGOO_transcis_am52 | 1.786745 | -82.849 | -98.4009 | 0.795441 | P21/n
AFIGOO_transcis_cb48 | 1.816948 | -82.779 | -98.4577 | 0.808151 | Pbc21
AFIGOO_transcis_de34 | 1.78839 | -82.719 | -96.547 | 0.797409 | C2/c
AFIGOO_transcis_ai83 | 1.80506 | -82.714 | -98.5366 | 0.800048 | P21/c
AFIGOO_transcis_de52 | 1.77656 | -82.694 | 0 | 0.791377 | C2/c
AFIGOO_transcis_cb7 | 1.768589 | -82.612 | -97.4183 | 0.779546 | Pbca
AFIGOO_transcis_da62 | 1.79739 | -82.352 | 0 | 0.801474 | Cc
AFIGOO_transcis_fa114 | 1.809522 | -82.322 | -99.9673 | 0.806036 | P21
AFIGOO_transcis_ay25 | 1.806243 | -82.295 | -97.4369 | 0.811364 | P1121
AFIGOO_transtrans_cc59 | 1.769162 | -82.217 | -98.7744 | 0.788228 | Pbc21
AFIGOO_transtrans_ce4 | 1.769693 | -82.127 | -98.5869 | 0.787807 | P21cn
AFIGOO_transcis_de5 | 1.80647 | -82.12 | 0 | 0.807557 | C2/c
AFIGOO_transcis_fa87 | 1.795096 | -82.103 | -100.09 | 0.793073 | P21
AFIGOO_transcis_ah124 | 1.805798 | -82.052 | -96.0959 | 0.808652 | P1
AFIGOO_transcis_fa95 | 1.784161 | -81.968 | -100.365 | 0.792198 | P21
AFIGOO_transcis_fa56 | 1.796963 | -81.888 | 0 | 0.799057 | P21/c
AFIGOO_transcis_cb18 | 1.77716 | -81.878 | -96.2334 | 0.79289 | Pbca
AFIGOO_transcis_am59 | 1.776537 | -81.847 | -97.1638 | 0.791333 | P21/n
AFIGOO_transcis_fa60 | 1.784501 | -81.806 | 0 | 0.78972 | P21/c
AFIGOO_transcis_ca59 | 1.801188 | -81.798 | -97.9163 | 0.802119 | P-1
AFIGOO_transtrans_ak34 | 1.779255 | -81.785 | -97.4993 | 0.791413 | P21/c
AFIGOO_transcis_ak35 | 1.797123 | -81.78 | -96.1253 | 0.802908 | P21/c
AFIGOO_transcis_fa82 | 1.780135 | -81.773 | 0 | 0.787998 | P21/c
AFIGOO_transcis_fa9 | 1.775156 | -81.715 | 0 | 0.784611 | P21/c
AFIGOO_transcis_am65 | 1.800827 | -81.689 | -96.8794 | 0.799591 | P21/n
AFIGOO_transtrans_ai48 | 1.728409 | -81.573 | -97.1129 | 0.766157 | P21/c
AFIGOO_transtrans_af105 | 1.768359 | -81.529 | -96.5903 | 0.789789 | P21
AFIGOO_transtrans_ai23 | 1.729134 | -81.457 | -97.1477 | 0.771257 | P21/c
AFIGOO_transtrans_ay97 | 1.763081 | -81.337 | -97.6228 | 0.792479 | P1121
AFIGOO_transcis_ce28 | 1.789461 | -81.327 | 0 | 0.798626 | P21cn
AFIGOO_transcis_ai54 | 1.854552 | -81.303 | -95.8675 | 0.83122 | P21/c
AFIGOO_transcis_al16 | 1.761126 | -81.24 | 0 | 0.780617 | P2/c
AFIGOO_transcis_ab16 | 1.806695 | -81.156 | -94.1518 | 0.805094 | P-1
AFIGOO_transtrans_af1 | 1.72367 | -81.113 | -96.3795 | 0.76938 | P21
AFIGOO_transcis_ab42 | 1.822493 | -81.098 | -93.9947 | 0.816249 | P-1
AFIGOO_transcis_am39 | 1.755657 | -81.001 | -103.718 | 0.77227 | P21/n
AFIGOO_transcis_cd24 | 1.77021 | -80.902 | -97.5042 | 0.787871 | P21cn
AFIGOO_transtrans_av75 | 1.752231 | -80.769 | -97.4341 | 0.783595 | Pn11
AFIGOO_transtrans_ap68 | 1.777691 | -80.746 | -96.9113 | 0.784647 | P21
AFIGOO_transcis_cd38 | 1.806133 | -80.607 | -95.5952 | 0.808895 | Pbc21
AFIGOO_transcis_cd37 | 1.806134 | -80.606 | -95.5952 | 0.808898 | Pbc21
AFIGOO_transcis_ar67 | 1.81952 | -80.577 | -95.317 | 0.816148 | Pn
AFIGOO_transcis_ap31 | 1.790238 | -80.558 | -96.7649 | 0.800081 | P21212
AFIGOO_transtrans_de5 | 1.75559 | -80.494 | -95.5338 | 0.783885 | C2/c
AFIGOO_transtrans_fc69 | 1.752597 | -80.489 | -96.8312 | 0.785461 | P21/n
AFIGOO_transtrans_ak6 | 1.7597 | -80.458 | -95.5302 | 0.786331 | P21/c
AFIGOO_transtrans_ai15 | 1.737673 | -80.3 | -96.6116 | 0.775915 | P21/c
AFIGOO_transcis_ap99 | 1.750318 | -80.263 | -96.3015 | 0.774381 | P21212
AFIGOO_transtrans_ah49 | 1.826698 | -80.257 | -93.9142 | 0.81457 | P21
AFIGOO_transcis_aj74 | 1.772689 | -80.229 | -96.0578 | 0.787961 | P2/c
AFIGOO_transcis_ai48 | 1.791932 | -80.224 | -95.909 | 0.803633 | P21/c
AFIGOO_transtrans_cc93 | 1.788955 | -80.133 | -96.5608 | 0.794663 | Pbc21
AFIGOO_transcis_ai67 | 1.82215 | -80.099 | -94.7755 | 0.816625 | P21/c
AFIGOO_transtrans_ai125 | 1.770745 | -80.045 | -96.7781 | 0.785774 | P21/c
AFIGOO_transcis_dc50 | 1.81027 | -79.974 | -93.9306 | 0.81169 | C2/c
AFIGOO_transcis_fc58 | 1.782112 | -79.899 | -94.2191 | 0.797328 | P21/c
AFIGOO_transcis_ak32 | 1.746368 | -79.888 | 0 | 0.771886 | P21/c
AFIGOO_transtrans_aq20 | 1.793445 | -79.761 | -94.3202 | 0.800066 | P212121
AFIGOO_transcis_aq134 | 1.771545 | -79.729 | 0 | 0.78524 | P1
AFIGOO_transtrans_da1 | 1.68443 | -79.727 | -93.9163 | 0.752112 | Cc
AFIGOO_transcis_da72 | 1.72972 | -79.643 | -92.424 | 0.775174 | Cc
AFIGOO_transcis_ba59 | 1.805816 | -79.632 | -96.8008 | 0.8131 | P2111
AFIGOO_transcis_bj45 | 1.814075 | -79.606 | 0 | 0.81712 | P1121
AFIGOO_transtrans_aj84 | 1.775567 | -79.571 | -95.2528 | 0.787282 | P-1
AFIGOO_transcis_bh9 | 1.813028 | -79.569 | -96.4987 | 0.811178 | Pa
AFIGOO_transtrans_cb101 | 1.680402 | -79.563 | -95.9587 | 0.747704 | Pbca
AFIGOO_transcis_fc34 | 1.808981 | -79.562 | 0 | 0.813203 | Pn
AFIGOO_transtrans_ai104 | 1.792689 | -79.498 | -95.2359 | 0.796437 | P21/c
AFIGOO_transtrans_aq39 | 1.780847 | -79.494 | -96.3938 | 0.796535 | P212121
AFIGOO_transtrans_ai123 | 1.694752 | -79.445 | -96.8431 | 0.748294 | P21/c
AFIGOO_transtrans_am53 | 1.695331 | -79.43 | -96.3844 | 0.74949 | P21/n
AFIGOO_transtrans_cc52 | 1.741715 | -79.417 | 0 | 0.774147 | Pbc21
AFIGOO_transcis_ah108 | 1.737474 | -79.297 | 0 | 0.775506 | P21
AFIGOO_transcis_ak5 | 1.811374 | -79.255 | -94.0514 | 0.811631 | P21/c
AFIGOO_transtrans_de80 | 1.68793 | -79.221 | -94.3699 | 0.752234 | C2/c
AFIGOO_transtrans_am108 | 1.761383 | -79.219 | 0 | 0.7836 | P21/n
AFIGOO_transtrans_dd54 | 1.75135 | -79.206 | -99.4906 | 0.777305 | C2/c
AFIGOO_transtrans_dd41 | 1.7513 | -79.2 | -99.312 | 0.78 | C2/c
AFIGOO_transcis_ar44 | 1.809504 | -79.167 | 0 | 0.814323 | P1
AFIGOO_transtrans_ah77 | 1.755327 | -79.086 | -94.0149 | 0.789498 | P21
AFIGOO_transtrans_ah76 | 1.755863 | -79.083 | -94.0019 | 0.789697 | P21
AFIGOO_transtrans_ah34 | 1.755924 | -79.082 | -94.0736 | 0.78519 | P21
AFIGOO_transtrans_cd27 | 1.75952 | -79.054 | 0 | 0.781893 | P1121
AFIGOO_transtrans_de12 | 1.68503 | -79.033 | 0 | 0.750033 | C2/c
AFIGOO_transtrans_db1 | 1.67913 | -78.932 | -93.3641 | 0.747352 | C2
AFIGOO_transtrans_am41 | 1.739064 | -78.931 | -96.3706 | 0.774236 | P21/n
AFIGOO_transcis_bh112 | 1.794542 | -78.887 | 0 | 0.803917 | P1
AFIGOO_transtrans_aq111 | 1.702012 | -78.861 | 0 | 0.762767 | P212121
AFIGOO_transcis_av95 | 1.778218 | -78.85 | 0 | 0.796478 | P1
AFIGOO_transcis_af71 | 1.807663 | -78.849 | 0 | 0.808331 | P21
AFIGOO_transcis_ai81 | 1.81427 | -78.837 | -93.944 | 0.817546 | P21/c
AFIGOO_transtrans_fc2 | 1.686875 | -78.831 | -94.6442 | 0.750645 | P21/n
AFIGOO_transtrans_ca119 | 1.748964 | -78.829 | -93.7445 | 0.781936 | P-1
AFIGOO_transtrans_cb90 | 1.76188 | -78.814 | -97.7522 | 0.788211 | Pbca
AFIGOO_transcis_bg66 | 1.799773 | -78.767 | 0 | 0.808446 | P1
AFIGOO_transtrans_cc21 | 1.676959 | -78.76 | -95.5045 | 0.74928 | Pbca
AFIGOO_transtrans_az16 | 1.784961 | -78.745 | -95.1931 | 0.800536 | P212121
AFIGOO_transtrans_ce102 | 1.772481 | -78.714 | 0 | 0.787407 | P2111
AFIGOO_transcis_bf66 | 1.806566 | -78.711 | -95.9317 | 0.814106 | Pn11
AFIGOO_transcis_av14 | 1.780757 | -78.629 | 0 | 0.796377 | P1
AFIGOO_transtrans_ab82 | 1.739986 | -78.617 | -96.9182 | 0.772826 | P-1
AFIGOO_transtrans_cd90 | 1.756223 | -78.601 | -94.3353 | 0.786309 | Pbc21
AFIGOO_transcis_aw31 | 1.800668 | -78.568 | 0 | 0.811266 | P1
AFIGOO_transcis_aw41 | 1.800916 | -78.566 | -96.391 | 0.809436 | Pb11
AFIGOO_transcis_fc78 | 1.808449 | -78.566 | 0 | 0.813987 | P21/n
AFIGOO_transtrans_fa79 | 1.756769 | -78.512 | -97.0386 | 0.787025 | P21
AFIGOO_transtrans_am119 | 1.773591 | -78.493 | -93.7596 | 0.79501 | P21/n
AFIGOO_transtrans_am118 | 1.809477 | -78.458 | -94.2539 | 0.813337 | P21
AFIGOO_transtrans_am55 | 1.753241 | -78.413 | -93.1565 | 0.783224 | P21/c
AFIGOO_transtrans_ab46 | 1.756982 | -78.4 | -95.609 | 0.782739 | P-1
AFIGOO_transtrans_de103 | 1.74062 | -78.388 | 0 | 0.777634 | C2/c
AFIGOO_transcis_bh113 | 1.793738 | -78.387 | 0 | 0.804203 | P1
AFIGOO_transtrans_bj73 | 1.718766 | -78.336 | -93.6176 | 0.764357 | Pn
AFIGOO_transtrans_ak68 | 1.750792 | -78.334 | -95.1955 | 0.777915 | P21/c
AFIGOO_transcis_ad22 | 1.798085 | -78.324 | -92.6457 | 0.804727 | P1
AFIGOO_transtrans_am27 | 1.657982 | -78.323 | -95.5299 | 0.735891 | P21/c
AFIGOO_transtrans_am26 | 1.657723 | -78.315 | -95.5408 | 0.735753 | P21/c
AFIGOO_transtrans_cb46 | 1.656211 | -78.294 | 0 | 0.733857 | Pbca
AFIGOO_transtrans_am30 | 1.759725 | -78.285 | -102.632 | 0.780902 | P21/c
AFIGOO_transtrans_av41 | 1.712778 | -78.263 | -95.8619 | 0.758701 | Pn11
AFIGOO_transtrans_dd7 | 1.67931 | -78.209 | -94.0893 | 0.749228 | C2/c
AFIGOO_transcis_cc22 | 1.806125 | -78.2 | -93.5102 | 0.812231 | Pbca
AFIGOO_transtrans_av91 | 1.723633 | -78.186 | -95.5858 | 0.772128 | P1121
AFIGOO_transtrans_cc29 | 1.667696 | -78.165 | -95.7762 | 0.739095 | Pbca
AFIGOO_transtrans_cd61 | 1.709249 | -78.124 | 0 | 0.761651 | P21cn
AFIGOO_transcis_bj52 | 1.782285 | -78.104 | 0 | 0.793274 | P1
AFIGOO_transcis_bb87 | 1.782984 | -77.998 | -95.8708 | 0.794801 | P2111
AFIGOO_transcis_be56 | 1.787102 | -77.991 | 0 | 0.803024 | P1
AFIGOO_transtrans_cc34 | 1.732395 | -77.977 | -94.5986 | 0.774211 | Pbca
AFIGOO_transtrans_ce47 | 1.734498 | -77.91 | 0 | 0.774161 | P2111
AFIGOO_transtrans_ce52 | 1.645575 | -77.88 | -95.2675 | 0.732451 | Pbcn
AFIGOO_transtrans_am92 | 1.744947 | -77.785 | -94.665 | 0.783225 | P21/n
AFIGOO_transcis_bj82 | 1.780863 | -77.763 | 0 | 0.798032 | P1
AFIGOO_transtrans_aq23 | 1.747059 | -77.748 | -94.1058 | 0.782014 | P212121
AFIGOO_transcis_bh48 | 1.781849 | -77.71 | 0 | 0.791765 | P1
AFIGOO_transtrans_bg51 | 1.775558 | -77.594 | 0 | 0.792669 | Pb11
AFIGOO_transtrans_de98 | 1.74529 | -77.541 | -99.2982 | 0.778928 | C2/c
AFIGOO_transtrans_aa64 | 1.753827 | -77.53 | -91.6291 | 0.790367 | P1
AFIGOO_transcis_fc92 | 1.764502 | -77.444 | -92.3595 | 0.788552 | P21/n
AFIGOO_transcis_fc50 | 1.773763 | -77.341 | 0 | 0.792798 | P1
AFIGOO_transtrans_bb55 | 1.749312 | -77.267 | -95.3627 | 0.780756 | P2111
AFIGOO_transcis_ah23 | 1.690447 | -77.264 | -92.6328 | 0.759334 | P21
AFIGOO_transtrans_ab9 | 1.676533 | -77.262 | -92.5776 | 0.751525 | P-1
AFIGOO_transtrans_af81 | 1.82263 | -77.241 | -92.4406 | 0.819939 | P21
AFIGOO_transcis_da77 | 1.73849 | -77.228 | -91.4894 | 0.778945 | Cc
AFIGOO_transtrans_az87 | 1.773463 | -77.222 | -93.9545 | 0.791856 | P212121
AFIGOO_transtrans_cb95 | 1.714739 | -77.219 | -94.0707 | 0.765592 | Pbca
AFIGOO_transtrans_aa137 | 1.668426 | -77.208 | -92.4215 | 0.754753 | P1
AFIGOO_transtrans_aa62 | 1.668436 | -77.201 | -92.0823 | 0.752595 | P1
AFIGOO_transtrans_ad46 | 1.666355 | -77.176 | 0 | 0.742202 | Pc
AFIGOO_transcis_fc66 | 1.782834 | -77.137 | 0 | 0.801331 | Pn
AFIGOO_transtrans_de68 | 1.74303 | -77.13 | 0 | 0.776809 | C2/c
AFIGOO_transtrans_bf9 | 1.766102 | -77.112 | -93.7088 | 0.788525 | P1121
AFIGOO_transcis_ay39 | 1.674136 | -77.108 | -93.195 | 0.752541 | Pca21
AFIGOO_transcis_av108 | 1.777093 | -77.106 | 0 | 0.796142 | P1
AFIGOO_transtrans_fc30 | 1.790852 | -77.078 | -92.544 | 0.801528 | P21/c
AFIGOO_transtrans_fa49 | 1.753614 | -77.037 | -93.7244 | 0.784173 | P21/c
AFIGOO_transtrans_aw101 | 1.704133 | -77.008 | 0 | 0.76608 | Pb11
AFIGOO_transcis_ak18 | 1.772178 | -76.951 | -91.6546 | 0.795992 | P21/c
AFIGOO_transtrans_ce32 | 1.675273 | -76.874 | 0 | 0.748494 | P2111
AFIGOO_transcis_ce82 | 1.778754 | -76.772 | 0 | 0.794342 | P2111
AFIGOO_transtrans_bj32 | 1.757556 | -76.738 | -93.6391 | 0.787474 | Pn
AFIGOO_transtrans_cd23 | 1.762227 | -76.728 | -93.5387 | 0.786193 | P21cn
AFIGOO_transtrans_cb72 | 1.716664 | -76.684 | -76.684 | 0.763152 | Pbca
AFIGOO_transtrans_ca98 | 1.663442 | -76.668 | -94.5857 | 0.744287 | P-1
AFIGOO_transtrans_ca14 | 1.664108 | -76.665 | -94.3914 | 0.746038 | P-1
AFIGOO_transtrans_ca9 | 1.663571 | -76.661 | -94.4121 | 0.745865 | P-1
AFIGOO_transcis_ah39 | 1.694929 | -76.66 | -92.0034 | 0.756067 | P21
AFIGOO_transtrans_ab34 | 1.663628 | -76.659 | -94.4084 | 0.745802 | P-1
AFIGOO_transtrans_ca13 | 1.663502 | -76.659 | -94.4155 | 0.745825 | P-1
AFIGOO_transtrans_cc84 | 1.723951 | -76.654 | 0 | 0.768696 | Pbca
AFIGOO_transcis_db69 | 1.73447 | -76.653 | -91.3328 | 0.772939 | C2
AFIGOO_transcis_cc70 | 1.787489 | -76.649 | 0 | 0.80191 | Pbca
AFIGOO_transtrans_au94 | 1.778532 | -76.638 | 0 | 0.80085 | Pna21
AFIGOO_transcis_dd39 | 1.7403 | -76.605 | -93.6947 | 0.776025 | C2/c
AFIGOO_transcis_am22 | 1.779075 | -76.573 | -91.6076 | 0.798306 | P21/n
AFIGOO_transtrans_de38 | 1.62983 | -76.561 | -92.0252 | 0.730882 | C2/c
AFIGOO_transtrans_bh100 | 1.787721 | -76.514 | -92.1491 | 0.799716 | Pa
AFIGOO_transtrans_ad24 | 1.683998 | -76.499 | 0 | 0.752495 | Pc
AFIGOO_transtrans_bj3 | 1.723286 | -76.496 | 0 | 0.77132 | P1
AFIGOO_transtrans_ca10 | 1.644311 | -76.446 | -93.5028 | 0.733122 | P-1
AFIGOO_transtrans_ay78 | 1.684498 | -76.426 | -92.6041 | 0.756318 | Pca21
AFIGOO_transcis_au22 | 1.679668 | -76.413 | -92.2195 | 0.754326 | Pna21
AFIGOO_transtrans_da35 | 1.7318 | -76.408 | -89.4175 | 0.774871 | Cc
AFIGOO_transtrans_be55 | 1.739502 | -76.354 | -93.2472 | 0.781937 | Pn11
AFIGOO_transcis_av3 | 1.764786 | -76.32 | 0 | 0.786963 | Pna21
AFIGOO_transtrans_da61 | 1.6501 | -76.287 | -91.3594 | 0.738298 | Cc
AFIGOO_transtrans_bd46 | 1.7668 | -76.281 | -91.7194 | 0.790101 | Pna21
AFIGOO_transcis_da18 | 1.71389 | -76.266 | -89.3785 | 0.766336 | Cc
AFIGOO_transcis_dd32 | 1.72011 | -76.239 | -93.9704 | 0.766256 | C2/c
AFIGOO_transcis_dc61 | 1.71679 | -76.23 | -94.0519 | 0.76625 | C2/c
AFIGOO_transtrans_de70 | 1.73403 | -76.195 | 0 | 0.773868 | C2/c
AFIGOO_transtrans_bf6 | 1.732872 | -76.16 | -92.6048 | 0.775661 | P1121
AFIGOO_transcis_dd17 | 1.70873 | -76.092 | 0 | 0.761301 | C2/c
AFIGOO_transtrans_fa12 | 1.7327 | -76.092 | -92.4961 | 0.776903 | P21/c
AFIGOO_transtrans_de100 | 1.76477 | -76.076 | -90.7209 | 0.790849 | C2/c
AFIGOO_transtrans_fc66 | 1.717039 | -76.07 | 0 | 0.772034 | P21/n
AFIGOO_transcis_az64 | 1.817186 | -76.054 | -91.2326 | 0.819429 | P212121
AFIGOO_transcis_au98 | 1.659932 | -76.037 | 0 | 0.734826 | Pna21
AFIGOO_transcis_dd70 | 1.68185 | -76.024 | 0 | 0.747812 | C2/c
AFIGOO_transtrans_fc12 | 1.698168 | -75.971 | 0 | 0.758808 | P21/c
AFIGOO_transtrans_de50 | 1.71819 | -75.917 | -92.8275 | 0.768572 | C2/c
AFIGOO_transtrans_fc22 | 1.718502 | -75.893 | -93.5823 | 0.769773 | P21/n
AFIGOO_transtrans_am66 | 1.65937 | -75.875 | -92.5782 | 0.742342 | P21/n
AFIGOO_transtrans_az71 | 1.711735 | -75.869 | 0 | 0.76698 | P212121
AFIGOO_transtrans_cb23 | 1.659832 | -75.807 | -92.0072 | 0.742265 | Pbca
AFIGOO_transtrans_az34 | 1.787003 | -75.794 | -91.2545 | 0.800656 | P212121
AFIGOO_transtrans_be65 | 1.698306 | -75.784 | 0 | 0.760256 | P1
AFIGOO_transtrans_bj27 | 1.694231 | -75.751 | 0 | 0.758171 | P1
AFIGOO_transtrans_af55 | 1.716517 | -75.63 | 0 | 0.769392 | P21
AFIGOO_transtrans_ai12 | 1.800797 | -75.616 | 0 | 0.811379 | P21/c
AFIGOO_transtrans_cb14 | 1.714172 | -75.607 | 0 | 0.771331 | Pbca
AFIGOO_transtrans_ce51 | 1.659834 | -75.566 | 0 | 0.739214 | P2111
AFIGOO_transtrans_cc74 | 1.664433 | -75.477 | 0 | 0.742257 | P1
AFIGOO_transcis_av114 | 1.6517 | -75.424 | 0 | 0.731047 | P1
AFIGOO_transtrans_fa70 | 1.644958 | -75.416 | -93.494 | 0.731861 | P21/c
AFIGOO_transtrans_av80 | 1.715114 | -75.414 | -91.0217 | 0.768811 | Pna21
AFIGOO_transcis_ar4 | 1.648726 | -75.387 | 0 | 0.728102 | Pnn2
AFIGOO_transtrans_cd59 | 1.734996 | -75.336 | -92.0479 | 0.776103 | Pbcn
AFIGOO_transtrans_ak88 | 1.630735 | -75.279 | 0 | 0.726807 | P21/c
AFIGOO_transcis_db52 | 1.6723 | -75.277 | 0 | 0.742927 | C2
AFIGOO_transtrans_bh16 | 1.717785 | -75.216 | -92.5477 | 0.769618 | Pa
AFIGOO_transtrans_da59 | 1.75321 | -75.213 | -89.4439 | 0.787514 | Cc
AFIGOO_transtrans_ay12 | 1.88802 | -75.202 | -90.1471 | 0.862322 | Pca21
AFIGOO_ciscis_cd90 | 1.801347 | -75.193 | 0 | 0.808108 | P1
AFIGOO_transtrans_bb78 | 1.709518 | -75.18 | -93.4871 | 0.765947 | P2111
AFIGOO_transtrans_fc81 | 1.715814 | -75.152 | 0 | 0.771694 | P21/n
AFIGOO_transcis_da44 | 1.67594 | -75.151 | -90.3614 | 0.751004 | Cc
AFIGOO_transtrans_ab104 | 1.744478 | -75.151 | -92.6602 | 0.778384 | P-1
AFIGOO_transtrans_bj18 | 1.686286 | -75.101 | 0 | 0.757607 | P1
AFIGOO_transtrans_am71 | 1.757374 | -75.079 | -91.4461 | 0.792566 | P21/n
AFIGOO_transcis_bg72 | 1.763057 | -75.074 | -91.853 | 0.790843 | Pb11
AFIGOO_transtrans_af62 | 1.710426 | -75.037 | -90.5899 | 0.767041 | P21
AFIGOO_transtrans_af73 | 1.676419 | -75.012 | -94.2203 | 0.741396 | P21
AFIGOO_transtrans_av100 | 1.722855 | -74.999 | -91.149 | 0.77701 | Pna21
AFIGOO_transtrans_ab30 | 1.73182 | -74.926 | -89.7774 | 0.775415 | P-1
AFIGOO_transtrans_ba80 | 1.685672 | -74.91 | -93.8994 | 0.752995 | P2111
AFIGOO_transtrans_fc61 | 1.753176 | -74.896 | -91.531 | 0.786331 | P21/n
AFIGOO_transcis_bd44 | 1.794331 | -74.857 | 0 | 0.812217 | P1121
AFIGOO_transtrans_ak100 | 1.792154 | -74.712 | -90.3801 | 0.803078 | P21/c
AFIGOO_transtrans_au19 | 1.659775 | -74.705 | -92.2125 | 0.739793 | Pna21
AFIGOO_ciscis_am70 | 1.78018 | -74.639 | -88.6844 | 0.793989 | P21/c
AFIGOO_transtrans_bj45 | 1.615234 | -74.616 | -92.1069 | 0.71878 | Pn
AFIGOO_transtrans_cd65 | 1.743647 | -74.598 | 0 | 0.781029 | Pbcn
AFIGOO_transtrans_am58 | 1.647497 | -74.563 | -91.3925 | 0.737464 | P21/c
AFIGOO_transtrans_ap100 | 1.720647 | -74.55 | 0 | 0.777715 | P21212
AFIGOO_transtrans_fa88 | 1.722556 | -74.548 | -91.8774 | 0.773151 | P21/c
AFIGOO_transtrans_bd57 | 1.698737 | -74.512 | 0 | 0.761799 | Pna21
AFIGOO_transtrans_dd66 | 1.5993 | -74.434 | 0 | 0.709987 | C2/c
AFIGOO_transtrans_fc19 | 1.723816 | -74.413 | 0 | 0.777425 | P21/n
AFIGOO_transtrans_dc54 | 1.69266 | -74.402 | 0 | 0.754535 | C2/c
AFIGOO_transtrans_dd21 | 1.76667 | -74.358 | -89.0391 | 0.787906 | C2/c
AFIGOO_transtrans_au67 | 1.639535 | -74.328 | -92.2744 | 0.732793 | P1121
AFIGOO_ciscis_ab59 | 1.802274 | -72.319 | -85.442 | 0.805105 | P-1
AFIGOO_ciscis_ak37 | 1.831301 | -72.308 | -86.1932 | 0.822003 | P21/c
AFIGOO_ciscis_de90 | 1.81463 | -71.621 | 0 | 0.810736 | C-1
AFIGOO_ciscis_am87 | 1.810599 | -71.442 | -94.4429 | 0.808283 | P21/n
AFIGOO_ciscis_au104 | 1.809386 | -71.324 | -86.2581 | 0.821182 | Pna21
AFIGOO_ciscis_af65 | 1.827296 | -71.185 | -85.1068 | 0.822157 | P21
AFIGOO_ciscis_aq70 | 1.803138 | -70.831 | -85.856 | 0.805372 | P212121
AFIGOO_ciscis_fc68 | 1.791206 | -70.756 | -85.0381 | 0.803402 | P21/n
AFIGOO_ciscis_ai50 | 1.794038 | -70.575 | -85.6042 | 0.807622 | P21/c
AFIGOO_ciscis_fa30 | 1.859936 | -70.505 | -84.3203 | 0.834132 | P21/c
AFIGOO_ciscis_fa46 | 1.801949 | -70.28 | -86.1141 | 0.810304 | P21
AFIGOO_ciscis_cc42 | 1.802415 | -70.126 | -85.4801 | 0.812744 | Pbc21
AFIGOO_ciscis_cd133 | 1.800455 | -70.118 | 0 | 0.812686 | P2111
AFIGOO_ciscis_fc87 | 1.786443 | -69.99 | -84.4838 | 0.801063 | P21/n
AFIGOO_ciscis_ce78 | 1.779526 | -69.821 | 0 | 0.799775 | P1121
AFIGOO_ciscis_aw105 | 1.716738 | -69.697 | -84.655 | 0.764806 | Pa
AFIGOO_ciscis_de118 | 1.78984 | -69.54 | 0 | 0.805583 | C-1
AFIGOO_ciscis_ab55 | 1.791613 | -69.391 | -84.2713 | 0.803317 | P-1
AFIGOO_ciscis_fc14 | 1.777855 | -69.391 | -84.0862 | 0.799453 | P21/c
AFIGOO_ciscis_dc88 | 1.81002 | -69.389 | -84.0833 | 0.816777 | C2/c
AFIGOO_ciscis_ak61 | 1.801721 | -69.381 | 0 | 0.809426 | P21/c
AFIGOO_ciscis_aa66 | 1.79489 | -69.231 | -82.2304 | 0.81508 | P1
AFIGOO_ciscis_dd45 | 1.80004 | -69.224 | -83.6979 | 0.806252 | C2/c
AFIGOO_ciscis_ai53 | 1.790581 | -69.109 | 0 | 0.807517 | P21/c
AFIGOO_ciscis_ai56 | 1.785025 | -68.816 | 0 | 0.803028 | P21/c
AFIGOO_ciscis_da14 | 1.80112 | -68.766 | -81.6399 | 0.809961 | Cc
AFIGOO_ciscis_ak29 | 1.79955 | -68.751 | -83.428 | 0.803789 | P21/c
AFIGOO_ciscis_da44 | 1.78237 | -68.622 | 0 | 0.800476 | Cc
AFIGOO_ciscis_ad59 | 1.778483 | -68.555 | -83.593 | 0.797326 | P1
AFIGOO_ciscis_ak11 | 1.826114 | -68.543 | -83.7313 | 0.820937 | P21/c
AFIGOO_ciscis_cc44 | 1.7605 | -68.276 | 0 | 0.788977 | P1121
AFIGOO_ciscis_cc43 | 1.765842 | -68.175 | 0 | 0.79041 | P1121
AFIGOO_ciscis_au22 | 1.778497 | -68.119 | -83.5368 | 0.800822 | Pa
AFIGOO_ciscis_fa78 | 1.778748 | -68.11 | -84.7685 | 0.79903 | P21
AFIGOO_ciscis_cd7 | 1.655825 | -68.098 | -83.3071 | 0.738349 | Pbcn
AFIGOO_ciscis_ai47 | 1.792405 | -68.036 | -83.4353 | 0.803273 | P21/c
AFIGOO_ciscis_af28 | 1.791109 | -67.771 | -82.8982 | 0.802484 | P21
AFIGOO_ciscis_am51 | 1.774932 | -67.752 | -82.9335 | 0.794876 | Pn
AFIGOO_ciscis_ai82 | 1.783498 | -67.539 | -82.6847 | 0.798433 | P21/c
AFIGOO_ciscis_ai29 | 1.76611 | -67.447 | -83.6728 | 0.792943 | P21/c
AFIGOO_ciscis_ak18 | 1.784202 | -67.314 | -83.4596 | 0.79803 | P21/c
AFIGOO_ciscis_am37 | 1.761069 | -67.24 | -83.8217 | 0.791073 | P21/c
AFIGOO_ciscis_aq9 | 1.744368 | -67.234 | -84.0111 | 0.781023 | P212121
AFIGOO_ciscis_dd50 | 1.79559 | -67.234 | -82.0373 | 0.807562 | C2/c
AFIGOO_ciscis_de108 | 1.79154 | -66.954 | -82.3482 | 0.803664 | C2/c
AFIGOO_ciscis_am85 | 1.761748 | -66.869 | -82.5569 | 0.790213 | P21/n
AFIGOO_ciscis_de34 | 1.78908 | -66.849 | -80.5268 | 0.803048 | C2/c
AFIGOO_ciscis_cc22 | 1.746122 | -66.834 | -84.001 | 0.787599 | Pbc21
AFIGOO_ciscis_dd76 | 1.78116 | -66.815 | -82.5302 | 0.802876 | C2/c
AFIGOO_ciscis_cc54 | 1.747556 | -66.708 | -83.8624 | 0.787847 | Pbc21
AFIGOO_ciscis_db40 | 1.77894 | -66.664 | -80.7466 | 0.794916 | C2
AFIGOO_ciscis_de22 | 1.78129 | -66.609 | -80.229 | 0.797981 | C2/c
AFIGOO_ciscis_am41 | 1.752521 | -66.561 | 0 | 0.786607 | P21/c
AFIGOO_ciscis_am91 | 1.752563 | -66.56 | 0 | 0.785441 | P21/n
AFIGOO_ciscis_ai45 | 1.763337 | -66.465 | -81.2568 | 0.789576 | P21/c
AFIGOO_ciscis_aw70 | 1.774886 | -66.399 | -80.9852 | 0.801186 | Pa
AFIGOO_ciscis_db53 | 1.78594 | -66.334 | -80.3176 | 0.79623 | C2
AFIGOO_ciscis_da42 | 1.78354 | -66.29 | -80.399 | 0.808961 | Cc
AFIGOO_ciscis_fa48 | 1.756789 | -66.282 | -82.9068 | 0.787211 | P21
AFIGOO_ciscis_aq130 | 1.736116 | -66.164 | -81.545 | 0.778509 | P21
AFIGOO_ciscis_av67 | 1.665819 | -66.162 | -82.3529 | 0.743853 | P1121
AFIGOO_ciscis_ah49 | 1.847174 | -66.083 | -80.9578 | 0.836985 | P21
AFIGOO_ciscis_da34 | 1.73007 | -65.999 | -80.7691 | 0.782849 | Cc
AFIGOO_ciscis_ah15 | 1.845817 | -65.982 | -80.8848 | 0.836349 | P21
AFIGOO_ciscis_fc69 | 1.757678 | -65.968 | 0 | 0.785463 | P1
AFIGOO_ciscis_cc55 | 1.762935 | -65.918 | -82.2458 | 0.790805 | P21ca
AFIGOO_ciscis_cb133 | 1.770236 | -65.884 | -80.6208 | 0.796679 | P21/b11
AFIGOO_ciscis_cd24 | 1.72913 | -65.859 | -82.8186 | 0.780062 | P21cn
AFIGOO_ciscis_dc63 | 1.77274 | -65.819 | -81.596 | 0.794318 | Cc
AFIGOO_ciscis_cc82 | 1.734021 | -65.743 | 0 | 0.78222 | P1121
AFIGOO_ciscis_cb81 | 1.710235 | -65.67 | -81.8427 | 0.765437 | Pbca
AFIGOO_ciscis_al40 | 1.716619 | -65.666 | -81.001 | 0.773114 | Pc
AFIGOO_ciscis_cb57 | 1.793567 | -65.43 | -80.337 | 0.815482 | Pbca
AFIGOO_ciscis_db28 | 1.77648 | -65.335 | 0 | 0.793529 | C2
AFIGOO_ciscis_ce92 | 1.758877 | -65.284 | 0 | 0.793122 | P2111
AFIGOO_ciscis_cc72 | 1.750579 | -65.257 | -81.5144 | 0.782501 | Pbca
AFIGOO_ciscis_aw65 | 1.670788 | -65.254 | -82.8029 | 0.748846 | Pa
AFIGOO_ciscis_db83 | 1.74434 | -65.252 | 0 | 0.7802 | C2
AFIGOO_ciscis_am50 | 1.722134 | -65.245 | -81.0623 | 0.775 | P21/c