## Sheet1
Filename | Label | Space Group | Experimental Info | Density 2 /gcm-3 | Lattice Energy 2 /kJmol-1 | Unit Cell Free Energy 2 /kJmol-1 | Packing Coefficient 2 | Density 1 /gcm-3 | Packing Coefficient 1 | Lattice Energy 1 /kJmol-1
SUCACB_dfPA867_PA867 | PA867 | Pc | SUCACB03 (beta form) | 1.6279 | -120.959 | -132.961 | 0.7985 | 1.6145 | 0.7942 | -110.061
SUCACB_dfPA258_PA258 | PA258 | P1121 | SUCACB03 (beta form) | 1.6149 | -119.8 | -131.068 | 0.7943 | 1.6009 | 0.7897 | -109.021
SUCACB_dfEE1_EE1 | EE1 | P21 | SUCACB03 (beta form E) | 1.6297 | -121.279 | -131.905 | 0.8016 | 1.6175 | 0.7981 | -110.344
SUCACB_dfFA102_FA102 | FA102 | P-1 | SUCACB19 (gamma form) | 1.5797 | -116.798 | -126.577 | 0.7757 | 1.5676 | 0.7723 | -105.102
SUCACB_dfEE2_EE2 | EE2 | P1 | SUCACB10 (alpha form E) | 1.5378 | -113.013 | 0 | 0.7546 | 1.533 | 0.7543 | -102.551
SUCACB_dfFA1_FA1 | FA1 | Pca21 |  | 1.6013 | -121.258 | -131.124 | 0.7851 | 1.5843 | 0.7789 | -108.312
SUCACB_dfPA870_PA870 | PA870 | P21/a |  | 1.5949 | -118.343 | -131.388 | 0.7801 | 1.5854 | 0.7776 | -107.68
SUCACB_dfFA11_FA11 | FA11 | Pbca |  | 1.5353 | -116.803 | -127.543 | 0.7556 | 1.5234 | 0.752 | -103.969
SUCACB_dfPA11_PA11 | PA11 | P21/c |  | 1.5806 | -116.642 | -130.176 | 0.7746 | 1.5718 | 0.7725 | -106.163
SUCACB_dfPA1135_PA1135 | PA1135 | P-1 |  | 1.5689 | -116.623 | 0 | 0.769 | 1.5636 | 0.7683 | -106.118
SUCACB_dfFA3_FA3 | FA3 | Pbca |  | 1.5657 | -116.357 | -127.347 | 0.767 | 1.5499 | 0.7617 | -103.878
SUCACB_dfPA283_PA283 | PA283 | Cc |  | 1.5652 | -116.239 | -129.947 | 0.7669 | 1.5575 | 0.7653 | -105.503
SUCACB_dfPA115_PA115 | PA115 | Fd11 |  | 1.5632 | -116.229 | -129.576 | 0.7646 | 1.5545 | 0.7626 | -105.402
SUCACB_dfPA349_PA349 | PA349 | C1 |  | 1.5681 | -116.151 | -128.002 | 0.7682 | 1.5596 | 0.766 | -105.662
SUCACB_dfPB2_PB2 | PB2 | P21/c |  | 1.6119 | -116.061 | -126.282 | 0.7901 | 1.6031 | 0.7883 | -102.893
SUCACB_dfPA145_PA145 | PA145 | Fd11 |  | 1.5625 | -115.851 | 0 | 0.7654 | 1.5536 | 0.763 | -105.072
SUCACB_dfPA9_PA9 | PA9 | Pca21 |  | 1.5728 | -115.468 | -128.483 | 0.773 | 1.5599 | 0.7689 | -104.815
SUCACB_dfPA228_PA228 | PA228 | P-1 |  | 1.5523 | -115.085 | -126.787 | 0.757 | 1.5467 | 0.7563 | -104.651
SUCACB_dfPA1075_PA1075 | PA1075 | Pca21 |  | 1.5614 | -114.839 | -128.031 | 0.7674 | 1.5485 | 0.763 | -104.02
SUCACB_dfPB76_PB76 | PB76 | P21/c |  | 1.6143 | -114.779 | -125.288 | 0.7925 | 1.6036 | 0.7896 | -101.477
SUCACB_dfPA159_PA159 | PA159 | Cc |  | 1.5508 | -114.625 | -127.951 | 0.7552 | 1.5468 | 0.7554 | -104.325
SUCACB_dfFBx3_FBx3 | FBx3 | P21/c |  | 1.5978 | -114.575 | -124.738 | 0.7858 | 1.5841 | 0.7818 | -100.367
SUCACB_dfPA355_PA355 | PA355 | P11n |  | 1.5481 | -114.522 | -127.967 | 0.7585 | 1.5428 | 0.758 | -103.882
SUCACB_dfFB5_FB5 | FB5 | P21/c |  | 1.5872 | -114.451 | -124.468 | 0.7781 | 1.5777 | 0.7754 | -100.791
SUCACB_dfPA338_PA338 | PA338 | C1121 |  | 1.5458 | -114.305 | -128.808 | 0.7568 | 1.5409 | 0.7566 | -103.508
SUCACB_dfFB17_FB17 | FB17 | P21/c |  | 1.5825 | -113.517 | -123.469 | 0.7785 | 1.5724 | 0.7758 | -99.378
SUCACB_dfPA343_PA343 | PA343 | P11n |  | 1.5473 | -113.34 | -126.581 | 0.7565 | 1.5402 | 0.755 | -103.801
SUCACB_dfPA635_PA635 | PA635 | P212121 |  | 1.5634 | -113.277 | -126.568 | 0.7692 | 1.554 | 0.7667 | -102.651
SUCACB_dfPA101_PA101 | PA101 | Cc |  | 1.5269 | -113.162 | 0 | 0.7495 | 1.5186 | 0.7476 | -102.545
SUCACB_dfPA105_PA105 | PA105 | Pa |  | 1.5246 | -113.078 | -126.601 | 0.7457 | 1.5124 | 0.7419 | -102.456
SUCACB_dfPA1195_PA1195 | PA1195 | P21/c |  | 1.5218 | -113.034 | -128.654 | 0.7438 | 1.5169 | 0.7434 | -102.507
SUCACB_dfPA91_PA91 | PA91 | P21/c |  | 1.5294 | -112.889 | -126.924 | 0.7474 | 1.5186 | 0.7442 | -102.241
SUCACB_dfPA119_PA119 | PA119 | P-1 |  | 1.5245 | -112.787 | -126.797 | 0.7402 | 1.5222 | 0.7414 | -102.469
SUCACB_dfPB46_PB46 | PB46 | P21/c |  | 1.6061 | -112.705 | -123.282 | 0.789 | 1.5997 | 0.7876 | -99.19
SUCACB_dfPB4_PB4 | PB4 | P-1 |  | 1.5831 | -112.701 | -123.853 | 0.772 | 1.5749 | 0.77 | -99.982
SUCACB_dfPA1164_PA1164 | PA1164 | P-1 |  | 1.5268 | -112.672 | -125.57 | 0.7436 | 1.5236 | 0.7447 | -102.347
SUCACB_dfPA137_PA137 | PA137 | Pbc21 |  | 1.5314 | -112.643 | -126.456 | 0.7497 | 1.5209 | 0.7466 | -101.949
SUCACB_dfPA254_PA254 | PA254 | P212121 |  | 1.5671 | -112.554 | 0 | 0.7726 | 1.5551 | 0.7686 | -101.57
SUCACB_dfPA233_PA233 | PA233 | P43 |  | 1.5336 | -112.46 | -127.561 | 0.7523 | 1.522 | 0.7487 | -101.875
SUCACB_dfFA23_FA23 | FA23 | Pbca |  | 1.5234 | -112.406 | -123.874 | 0.7464 | 1.5124 | 0.7432 | -99.92
SUCACB_dfFA135_FA135 | FA135 | Pbca |  | 1.542 | -112.309 | -122.991 | 0.7587 | 1.5349 | 0.7574 | -99.891
SUCACB_dfPA99_PA99 | PA99 | Ic |  | 1.5175 | -112.259 | 0 | 0.7429 | 1.5074 | 0.7401 | -101.935
SUCACB_dfPA162_PA162 | PA162 | P21/c |  | 1.5128 | -112.189 | -125.508 | 0.735 | 1.5055 | 0.7333 | -101.462
SUCACB_dfPB3_PB3 | PB3 | P21/c |  | 1.5793 | -112.173 | -123.695 | 0.7741 | 1.5747 | 0.7743 | -99.302
SUCACB_dfPA153_PA153 | PA153 | P21 |  | 1.5203 | -112.145 | -126.05 | 0.7434 | 1.5162 | 0.7436 | -101.636
SUCACB_dfPA177_PA177 | PA177 | P21 |  | 1.5368 | -112.055 | 0 | 0.7507 | 1.529 | 0.749 | -101.826
SUCACB_dfFA12_FA12 | FA12 | Pbcn |  | 1.5255 | -111.862 | -123.462 | 0.7498 | 1.5111 | 0.7446 | -99.891
SUCACB_dfPB118_PB118 | PB118 | P-1 |  | 1.5784 | -111.83 | -122.534 | 0.7726 | 1.5704 | 0.771 | -98.604
SUCACB_dfPA872_PA872 | PA872 | P21/c |  | 1.5336 | -111.694 | 0 | 0.7508 | 1.5293 | 0.7508 | -102.169
SUCACB_dfFBx20_FBx20 | FBx20 | Pbca |  | 1.5306 | -111.651 | -122.579 | 0.7524 | 1.5187 | 0.7488 | -97.222
SUCACB_dfFA71_FA71 | FA71 | Pna21 |  | 1.4977 | -111.62 | -123.017 | 0.735 | 1.4885 | 0.7328 | -100.252
SUCACB_dfPA455_PA455 | PA455 | P21 |  | 1.5319 | -111.602 | -125.85 | 0.7513 | 1.5251 | 0.7498 | -101.478
SUCACB_dfPA509_PA509 | PA509 | P2111 |  | 1.5572 | -111.363 | 0 | 0.7665 | 1.546 | 0.7629 | -101.642
SUCACB_dfPB98_PB98 | PB98 | P-1 |  | 1.5733 | -111.349 | -121.882 | 0.7713 | 1.5676 | 0.7714 | -98.514
SUCACB_dfPA361_PA361 | PA361 | P43 |  | 1.5541 | -111.29 | 0 | 0.7644 | 1.543 | 0.761 | -100.919
SUCACB_dfPA141_PA141 | PA141 | P21/c |  | 1.5169 | -111.215 | 0 | 0.7455 | 1.5059 | 0.7423 | -100.567
SUCACB_dfPA713_PA713 | PA713 | P21/n |  | 1.5275 | -111.004 | -125.238 | 0.7486 | 1.5224 | 0.7485 | -100.089
SUCACB_dfPA80_PA80 | PA80 | C2/c |  | 1.5411 | -110.89 | 0 | 0.7561 | 1.5343 | 0.7546 | -101.004
SUCACB_dfPA147_PA147 | PA147 | C2/c |  | 1.5213 | -110.886 | -125.225 | 0.7449 | 1.5151 | 0.7445 | -100.099
SUCACB_dfPA449_PA449 | PA449 | P21/b11 |  | 1.5244 | -110.876 | -124.919 | 0.7462 | 1.5138 | 0.7431 | -100.322
SUCACB_dfPC86_PC86 | PC86 | P-1 |  | 1.6203 | -110.781 | -122.004 | 0.7967 | 1.6082 | 0.7927 | -96.269
SUCACB_dfPC128_PC128 | PC128 | P21/c |  | 1.5954 | -110.757 | 0 | 0.7821 | 1.5857 | 0.7798 | -96.414
SUCACB_dfPA5_PA5 | PA5 | P21/c |  | 1.5505 | -110.709 | -122.444 | 0.7647 | 1.5399 | 0.7613 | -100.239
SUCACB_dfFBx24_FBx24 | FBx24 | Pbca |  | 1.599 | -110.688 | -121.465 | 0.7888 | 1.5849 | 0.7841 | -96.8
SUCACB_dfPA593_PA593 | PA593 | Cc |  | 1.5493 | -110.582 | -124.275 | 0.7589 | 1.5448 | 0.759 | -100.777
SUCACB_dfPA472_PA472 | PA472 | P1121 |  | 1.5086 | -110.516 | -123.87 | 0.7411 | 1.5001 | 0.7389 | -99.944
SUCACB_dfPA378_PA378 | PA378 | Cc |  | 1.5337 | -110.513 | -123.476 | 0.7511 | 1.5302 | 0.7518 | -100.067
SUCACB_dfPA183_PA183 | PA183 | P21/c |  | 1.5333 | -110.51 | -123.463 | 0.7536 | 1.521 | 0.7496 | -99.776
SUCACB_dfPC81_PC81 | PC81 | P21/n |  | 1.6163 | -110.475 | 0 | 0.794 | 1.6058 | 0.79 | -96.171
SUCACB_dfPC130_PC130 | PC130 | Cc |  | 1.6177 | -110.436 | -124.749 | 0.7905 | 1.6088 | 0.7884 | -96.076
SUCACB_dfFA180_FA180 | FA180 | C2/c |  | 1.5405 | -110.385 | -122.204 | 0.7578 | 1.5293 | 0.7548 | -99.064
SUCACB_dfFA10_FA10 | FA10 | P21/c |  | 1.5223 | -110.364 | 0 | 0.7446 | 1.5079 | 0.74 | -98.121
SUCACB_dfPC136_PC136 | PC136 | P21 |  | 1.6155 | -110.363 | -123.386 | 0.7945 | 1.6063 | 0.7918 | -96.036
SUCACB_dfPB18_PB18 | PB18 | P-1 |  | 1.5595 | -110.315 | -121.425 | 0.7625 | 1.5461 | 0.7586 | -97.878
SUCACB_dfPA586_PA586 | PA586 | P2111 |  | 1.5192 | -110.26 | -124.497 | 0.7462 | 1.5096 | 0.7436 | -99.731
SUCACB_dfPC223_PC223 | PC223 | Fd |  | 1.5992 | -110.141 | 0 | 0.7847 | 1.589 | 0.7821 | -95.633
SUCACB_dfPA263_PA263 | PA263 | P-1 |  | 1.5233 | -110.112 | -121.521 | 0.7428 | 1.5137 | 0.7404 | -99.902
SUCACB_dfFB3_FB3 | FB3 | P21/c |  | 1.5796 | -110.001 | -120.388 | 0.777 | 1.5671 | 0.773 | -97.192
SUCACB_dfPA580_PA580 | PA580 | P21/c |  | 1.5221 | -109.991 | -124.252 | 0.7465 | 1.5189 | 0.7468 | -98.995
SUCACB_dfPA199_PA199 | PA199 | Aba2 |  | 1.5479 | -109.962 | -123.033 | 0.7586 | 1.5395 | 0.7569 | -99.527
SUCACB_dfFC21_FC21 | FC21 | P-1 |  | 1.5919 | -109.817 | -119.568 | 0.779 | 1.5796 | 0.7749 | -95.63
SUCACB_dfPC51_PC51 | PC51 | P21/c |  | 1.613 | -109.774 | -125.009 | 0.791 | 1.6061 | 0.7896 | -95.54
SUCACB_dfFA21_FA21 | FA21 | P212121 |  | 1.5798 | -109.617 | -120.837 | 0.7812 | 1.5608 | 0.7744 | -98.189
SUCACB_dfPA55_PA55 | PA55 | C2/c |  | 1.5318 | -109.58 | -122.737 | 0.7543 | 1.5236 | 0.7527 | -99.2
SUCACB_dfFA40_FA40 | FA40 | C2/c |  | 1.5255 | -109.568 | -122.176 | 0.7505 | 1.5197 | 0.7498 | -97.693
SUCACB_dfPA314_PA314 | PA314 | P21/n |  | 1.5007 | -109.538 | -124.755 | 0.7364 | 1.4929 | 0.7344 | -99.048
SUCACB_dfPC53_PC53 | PC53 | P21/c |  | 1.6109 | -109.538 | -124.119 | 0.7882 | 1.597 | 0.7834 | -95.511
SUCACB_dfPA262_PA262 | PA262 | P43 |  | 1.5005 | -109.505 | 0 | 0.7354 | 1.4892 | 0.7316 | -99.188
SUCACB_dfPA173_PA173 | PA173 | Cc |  | 1.5116 | -109.48 | -124.148 | 0.7412 | 1.5023 | 0.7391 | -98.922
SUCACB_dfPA175_PA175 | PA175 | Cc |  | 1.5189 | -109.272 | 0 | 0.7458 | 1.4938 | 0.7357 | -98.507
SUCACB_dfPA1366_PA1366 | PA1366 | P21/n |  | 1.5033 | -109.238 | -123.294 | 0.7359 | 1.4989 | 0.7358 | -99.003
SUCACB_dfPA839_PA839 | PA839 | I-1 |  | 1.488 | -109.189 | -123.42 | 0.7296 | 1.4826 | 0.7288 | -98.478
SUCACB_dfPA647_PA647 | PA647 | I41/a |  | 1.4663 | -109.123 | 0 | 0.7208 | 1.4583 | 0.7188 | -98.58
SUCACB_dfPC73_PC73 | PC73 | P21 |  | 1.6139 | -109.03 | 0 | 0.7924 | 1.5981 | 0.7869 | -94.363
SUCACB_dfPA923_PA923 | PA923 | P21 |  | 1.534 | -109.029 | -123.074 | 0.7536 | 1.5286 | 0.7528 | -99.215
SUCACB_dfPA322_PA322 | PA322 | P21/n |  | 1.504 | -108.958 | -123.202 | 0.7351 | 1.4947 | 0.7327 | -98.628
SUCACB_dfPA382_PA382 | PA382 | C2/c |  | 1.5167 | -108.91 | -122.185 | 0.7402 | 1.5112 | 0.7396 | -97.997
SUCACB_dfFB21_FB21 | FB21 | Pbca |  | 1.5877 | -108.861 | -119.777 | 0.7834 | 1.5739 | 0.7789 | -95.577
SUCACB_dfFB36_FB36 | FB36 | C2/c |  | 1.5649 | -108.811 | -120.64 | 0.7706 | 1.5546 | 0.7679 | -95.685
SUCACB_dfZA36_ZA36 | ZA36 | P-1 |  | 1.6014 | -108.76 | -119.542 | 0.7876 | 1.5974 | 0.7872 | -97.157
SUCACB_dfPA630_PA630 | PA630 | P212121 |  | 1.5397 | -108.75 | 0 | 0.7605 | 1.5381 | 0.7613 | -99.176
SUCACB_dfFB10_FB10 | FB10 | P-1 |  | 1.5896 | -108.719 | -118.564 | 0.7769 | 1.5829 | 0.776 | -96.609
SUCACB_dfPA310_PA310 | PA310 | I-1 |  | 1.5096 | -108.668 | 0 | 0.7396 | 1.506 | 0.7398 | -98.893
SUCACB_dfFA145_FA145 | FA145 | P21/c |  | 1.4348 | -108.649 | -119.776 | 0.6985 | 1.4217 | 0.6941 | -96.653
SUCACB_dfPA327_PA327 | PA327 | P21 |  | 1.5084 | -108.632 | -121.928 | 0.7452 | 1.503 | 0.7446 | -98.385
SUCACB_dfPA190_PA190 | PA190 | P21/c |  | 1.5794 | -108.617 | -118.555 | 0.7739 | 1.575 | 0.7742 | -98.909
SUCACB_dfPA819_PA819 | PA819 | C-1 |  | 1.4801 | -108.614 | 0 | 0.7217 | 1.4701 | 0.7188 | -98.062
SUCACB_dfPC156_PC156 | PC156 | P21cn |  | 1.5691 | -108.603 | -119.788 | 0.7695 | 1.5652 | 0.7696 | -93.659
SUCACB_dfPA747_PA747 | PA747 | P2111 |  | 1.4761 | -108.581 | 0 | 0.7238 | 1.4684 | 0.722 | -97.819
SUCACB_dfPA1410_PA1410 | PA1410 | P1121 |  | 1.5044 | -108.552 | 0 | 0.7372 | 1.4945 | 0.734 | -98.075
SUCACB_dfPA194_PA194 | PA194 | P21ca |  | 1.4875 | -108.542 | -123.238 | 0.7254 | 1.4796 | 0.7235 | -98.075
SUCACB_dfPB95_PB95 | PB95 | C2/c |  | 1.5333 | -108.486 | 0 | 0.7524 | 1.5251 | 0.7507 | -95.777
SUCACB_dfPA289_PA289 | PA289 | I-4 |  | 1.4677 | -108.452 | -123.097 | 0.7203 | 1.4571 | 0.7176 | -97.249
SUCACB_dfPC142_PC142 | PC142 | P2/c |  | 1.5991 | -108.425 | -119.088 | 0.7832 | 1.5899 | 0.7817 | -94.06
SUCACB_dfPB27_PB27 | PB27 | Pbca |  | 1.5882 | -108.299 | -119.575 | 0.7825 | 1.5782 | 0.7799 | -95.432
SUCACB_dfPC185_PC185 | PC185 | C2/c |  | 1.5872 | -108.296 | -120.196 | 0.7783 | 1.5838 | 0.7783 | -94.121
SUCACB_dfPA1052_PA1052 | PA1052 | A1 |  | 1.5085 | -108.271 | -122.558 | 0.7395 | 1.504 | 0.7397 | -98.257
SUCACB_dfPC230_PC230 | PC230 | P21/n |  | 1.5829 | -108.224 | -119.787 | 0.7776 | 1.5691 | 0.7735 | -93.911
SUCACB_dfPC176_PC176 | PC176 | Fd11 |  | 1.6012 | -108.205 | -123.994 | 0.7862 | 1.5937 | 0.7847 | -94.796
SUCACB_dfPA306_PA306 | PA306 | Fd |  | 1.5104 | -108.176 | -123.844 | 0.7408 | 1.5027 | 0.7392 | -97.796
SUCACB_dfPA88_PA88 | PA88 | P2/c |  | 1.4983 | -108.158 | -120.786 | 0.7377 | 1.4997 | 0.7412 | -98.102
SUCACB_dfFB54_FB54 | FB54 | P21/a |  | 1.4959 | -108.147 | -118.733 | 0.7309 | 1.4859 | 0.7279 | -94.413
SUCACB_dfFA16_FA16 | FA16 | P21/c |  | 1.567 | -108.106 | -120.425 | 0.7709 | 1.5537 | 0.7669 | -97.529
SUCACB_dfPB127_PB127 | PB127 | P21/c |  | 1.5768 | -108.106 | 0 | 0.7752 | 1.5674 | 0.7731 | -96.117
SUCACB_dfFC11_FC11 | FC11 | P21/c |  | 1.601 | -108.102 | -118.449 | 0.7849 | 1.5934 | 0.7837 | -93.103
SUCACB_dfFB65_FB65 | FB65 | P21/c |  | 1.5076 | -108.071 | -119.472 | 0.7418 | 1.4957 | 0.7385 | -93.765
SUCACB_dfPA181_PA181 | PA181 | P21212 |  | 1.5092 | -108.053 | -123.371 | 0.739 | 1.5019 | 0.7374 | -97.441
SUCACB_dfPC28_PC28 | PC28 | P21 |  | 1.6185 | -108.045 | -121.713 | 0.8008 | 1.6021 | 0.7951 | -93.469
SUCACB_dfPA421_PA421 | PA421 | Pa |  | 1.5004 | -108.03 | -122.015 | 0.7384 | 1.4936 | 0.737 | -97.657
SUCACB_dfPA1086_PA1086 | PA1086 | I41/a |  | 1.5012 | -107.904 | -121.623 | 0.7375 | 1.495 | 0.7366 | -97.223
SUCACB_dfPC152_PC152 | PC152 | Ic |  | 1.5926 | -107.887 | -124.684 | 0.779 | 1.5856 | 0.7775 | -93.849
SUCACB_dfFA126_FA126 | FA126 | Pbca |  | 1.5737 | -107.884 | -118.857 | 0.7777 | 1.5581 | 0.7722 | -97.244
SUCACB_dfFC20_FC20 | FC20 | P21/a |  | 1.5685 | -107.879 | 0 | 0.7665 | 1.5581 | 0.7634 | -93.4
SUCACB_dfFB48_FB48 | FB48 | P21/c |  | 1.4907 | -107.85 | -118.679 | 0.7273 | 1.4792 | 0.7238 | -93.976
SUCACB_dfPB44_PB44 | PB44 | C2/c |  | 1.5616 | -107.846 | -119.669 | 0.7661 | 1.5572 | 0.7663 | -96.287
SUCACB_dfPA1497_PA1497 | PA1497 | Unknown |  | 1.5318 | -107.844 | -121.768 | 0.7512 | 1.5252 | 0.7501 | -96.96
SUCACB_dfZA10_ZA10 | ZA10 | P21/c |  | 1.6032 | -107.791 | -118.701 | 0.7889 | 1.5961 | 0.7877 | -96.524
SUCACB_dfPA312_PA312 | PA312 | P21/c |  | 1.5218 | -107.781 | -121.078 | 0.7455 | 1.5119 | 0.7427 | -97.004
SUCACB_dfPA298_PA298 | PA298 | P2/a |  | 1.43 | -107.769 | -123.518 | 0.6999 | 1.42 | 0.6972 | -96.786
SUCACB_dfFC16_FC16 | FC16 | Pbca |  | 1.5962 | -107.75 | -118.728 | 0.7863 | 1.5858 | 0.784 | -92.753
SUCACB_dfPA285_PA285 | PA285 | P21/c |  | 1.513 | -107.719 | -120.166 | 0.7441 | 1.505 | 0.7422 | -97.414
SUCACB_dfPC217_PC217 | PC217 | Aba2 |  | 1.568 | -107.641 | -118.952 | 0.7704 | 1.5535 | 0.766 | -92.835
SUCACB_dfZC31_ZC31 | ZC31 | P21/c |  | 1.578 | -107.638 | -118.817 | 0.7769 | 1.5735 | 0.7766 | -94.089
SUCACB_dfFBx22_FBx22 | FBx22 | P21/c |  | 1.517 | -107.632 | 0 | 0.7459 | 1.5064 | 0.743 | -93.854
SUCACB_dfPC164_PC164 | PC164 | I2/c |  | 1.5736 | -107.573 | -119.041 | 0.7713 | 1.5653 | 0.7698 | -92.745
SUCACB_dfPA570_PA570 | PA570 | Pbc21 |  | 1.5106 | -107.554 | -122.136 | 0.7394 | 1.4996 | 0.7358 | -96.734
SUCACB_dfPB28_PB28 | PB28 | P21/c |  | 1.5582 | -107.554 | -120.306 | 0.7659 | 1.5497 | 0.7643 | -94.545
SUCACB_dfFA42_FA42 | FA42 | Pbcn |  | 1.5107 | -107.504 | -118.712 | 0.7473 | 1.4921 | 0.7402 | -96.326
SUCACB_dfPB50_PB50 | PB50 | P-1 |  | 1.5531 | -107.476 | -118.336 | 0.7524 | 1.5507 | 0.7535 | -96.369
SUCACB_dfPA166_PA166 | PA166 | P21/n |  | 1.4875 | -107.447 | -123.365 | 0.7287 | 1.4785 | 0.7267 | -97.287
SUCACB_dfFA31_FA31 | FA31 | C2/c |  | 1.4767 | -107.438 | -119.723 | 0.7257 | 1.4643 | 0.722 | -95.524
SUCACB_dfFA29_FA29 | FA29 | P21/n |  | 1.4544 | -107.389 | -118.666 | 0.7147 | 1.445 | 0.7124 | -95.218
SUCACB_dfPA1407_PA1407 | PA1407 | P21212 |  | 1.4963 | -107.383 | 0 | 0.7331 | 1.4856 | 0.7294 | -96.839
SUCACB_dfPC174_PC174 | PC174 | P21 |  | 1.5774 | -107.352 | -120.499 | 0.7731 | 1.5658 | 0.7699 | -93.054
SUCACB_dfPA576_PA576 | PA576 | F112 |  | 1.5117 | -107.28 | -121.537 | 0.7409 | 1.508 | 0.7412 | -97.389
SUCACB_dfPA92_PA92 | PA92 | C2 |  | 1.5777 | -107.267 | -118.804 | 0.7718 | 1.5634 | 0.7674 | -98.948
SUCACB_dfPA451_PA451 | PA451 | C1121 |  | 1.506 | -107.147 | -121.347 | 0.7385 | 1.5038 | 0.7397 | -97.071
SUCACB_dfPA380_PA380 | PA380 | C-1 |  | 1.4822 | -107.145 | -120.869 | 0.7209 | 1.4794 | 0.7215 | -97.126
SUCACB_dfPB45_PB45 | PB45 | Cc |  | 1.5426 | -107.14 | -117.62 | 0.7577 | 1.5342 | 0.756 | -93.857
SUCACB_dfPB136_PB136 | PB136 | P21/c |  | 1.5349 | -107.102 | -118.009 | 0.7541 | 1.5312 | 0.7541 | -94.694
SUCACB_dfFC18_FC18 | FC18 | P21/c |  | 1.5893 | -107.087 | -118.015 | 0.7855 | 1.5804 | 0.7837 | -92.073
SUCACB_dfFA171_FA171 | FA171 | C2/c |  | 1.5261 | -106.972 | -117.854 | 0.7484 | 1.5181 | 0.7468 | -95.744
SUCACB_dfFC43_FC43 | FC43 | Pbca |  | 1.5257 | -106.955 | -117.801 | 0.7473 | 1.5133 | 0.7437 | -91.413
SUCACB_dfPB43_PB43 | PB43 | P41212 |  | 1.5893 | -106.935 | -120.719 | 0.7831 | 1.5795 | 0.7805 | -95.334
SUCACB_dfPA84_PA84 | PA84 | C2/c |  | 1.5508 | -106.93 | -119.063 | 0.7598 | 1.5361 | 0.7547 | -96.898
SUCACB_dfPA1530_PA1530 | PA1530 | Pn21a |  | 1.493 | -106.927 | -120.823 | 0.7312 | 1.4838 | 0.7289 | -96.548
SUCACB_dfFB115_FB115 | FB115 | Pbca |  | 1.5172 | -106.92 | -117.825 | 0.7438 | 1.5091 | 0.7424 | -93.567
SUCACB_dfPA390_PA390 | PA390 | Pbca |  | 1.5117 | -106.89 | -119.154 | 0.7439 | 1.5021 | 0.7414 | -96.846
SUCACB_dfPA528_PA528 | PA528 | F11d |  | 1.4808 | -106.844 | 0 | 0.7252 | 1.4723 | 0.723 | -96.34
SUCACB_dfPA830_PA830 | PA830 | P21/n |  | 1.5127 | -106.807 | 0 | 0.7424 | 1.5093 | 0.7429 | -96.727
SUCACB_dfPB131_PB131 | PB131 | C2/c |  | 1.5674 | -106.8 | 0 | 0.7687 | 1.5571 | 0.766 | -94.553
SUCACB_dfPC353_PC353 | PC353 | P21/a |  | 1.5794 | -106.793 | -118.944 | 0.7755 | 1.568 | 0.7724 | -92.337
SUCACB_dfPA211_PA211 | PA211 | C2/c |  | 1.5474 | -106.781 | -117.996 | 0.7608 | 1.5378 | 0.7582 | -97.147
SUCACB_dfFA89_FA89 | FA89 | C2/c |  | 1.5122 | -106.747 | -119.306 | 0.7424 | 1.5043 | 0.7411 | -96.115
SUCACB_dfPA109_PA109 | PA109 | P21 |  | 1.4972 | -106.705 | 0 | 0.7409 | 1.4959 | 0.7425 | -96.997
SUCACB_dfPA1422_PA1422 | PA1422 | Pn |  | 1.4394 | -106.703 | 0 | 0.7034 | 1.4284 | 0.6998 | -96.062
SUCACB_dfPA1471_PA1471 | PA1471 | P31 |  | 1.4944 | -106.647 | -119.791 | 0.7341 | 1.4847 | 0.7316 | -96.346
SUCACB_dfFBx21_FBx21 | FBx21 | P21/c |  | 1.5029 | -106.628 | 0 | 0.7383 | 1.4917 | 0.7347 | -93.12
SUCACB_dfPA242_PA242 | PA242 | Pna21 |  | 1.561 | -106.628 | -117.428 | 0.7707 | 1.5501 | 0.7671 | -96.958
SUCACB_dfPB126_PB126 | PB126 | P21 |  | 1.5324 | -106.618 | -118.676 | 0.7542 | 1.5223 | 0.7514 | -93.887
SUCACB_dfFC14_FC14 | FC14 | P21/c |  | 1.5852 | -106.597 | -117.351 | 0.7801 | 1.5754 | 0.7779 | -92.217
SUCACB_dfPA1395_PA1395 | PA1395 | Fd11 |  | 1.4885 | -106.587 | -119.219 | 0.7311 | 1.4869 | 0.7316 | -97.172
SUCACB_dfPA652_PA652 | PA652 | Ic11 |  | 1.5019 | -106.55 | 0 | 0.7362 | 1.4943 | 0.7345 | -96.057
SUCACB_dfPC84_PC84 | PC84 | P21/c |  | 1.6146 | -106.547 | -119.205 | 0.7933 | 1.601 | 0.789 | -92.07
SUCACB_dfPA603_PA603 | PA603 | Ab11 |  | 1.4675 | -106.513 | -120.341 | 0.7163 | 1.4563 | 0.7125 | -96.385
SUCACB_dfPA224_PA224 | PA224 | P21/c |  | 1.5442 | -106.483 | 0 | 0.7606 | 1.5385 | 0.7593 | -98.248
SUCACB_dfPA68_PA68 | PA68 | P21/c |  | 1.5043 | -106.452 | -119.46 | 0.74 | 1.4937 | 0.7369 | -96.057
SUCACB_dfPA516_PA516 | PA516 | P-1 |  | 1.5464 | -106.446 | -117.456 | 0.7565 | 1.54 | 0.7551 | -96.501
SUCACB_dfFC19_FC19 | FC19 | P21/c |  | 1.5208 | -106.444 | -117.83 | 0.748 | 1.5085 | 0.7447 | -91.022
SUCACB_dfFA78_FA78 | FA78 | P21/c |  | 1.5097 | -106.422 | -118.498 | 0.7415 | 1.5012 | 0.7396 | -94.09
SUCACB_dfFB26_FB26 | FB26 | P-1 |  | 1.5199 | -106.383 | -115.261 | 0.7478 | 1.5115 | 0.746 | -92.618
SUCACB_dfFA57_FA57 | FA57 | Pbcn |  | 1.4347 | -106.377 | -117.919 | 0.7028 | 1.4243 | 0.6999 | -94.588
SUCACB_dfPC104_PC104 | PC104 | P21 |  | 1.537 | -106.363 | -117.974 | 0.7567 | 1.5227 | 0.7521 | -91.989
SUCACB_dfPA806_PA806 | PA806 | Cn |  | 1.5176 | -106.3 | -121.726 | 0.741 | 1.508 | 0.7383 | -96.541
SUCACB_dfPA793_PA793 | PA793 | Ab11 |  | 1.4979 | -106.287 | -121.417 | 0.7346 | 1.4877 | 0.7315 | -95.315
SUCACB_dfPA134_PA134 | PA134 | Cc |  | 1.4884 | -106.285 | 0 | 0.7239 | 1.4852 | 0.7245 | -95.723
SUCACB_dfPA240_PA240 | PA240 | Pbcn |  | 1.5032 | -106.237 | -117.357 | 0.7432 | 1.4942 | 0.741 | -96.859
SUCACB_dfPA681_PA681 | PA681 | I-4 |  | 1.4856 | -106.221 | -121.047 | 0.727 | 1.4765 | 0.7251 | -95.581
SUCACB_dfPA936_PA936 | PA936 | Fd |  | 1.482 | -106.215 | -120.769 | 0.726 | 1.4734 | 0.7238 | -96.135
SUCACB_dfPA220_PA220 | PA220 | C2 |  | 1.4375 | -106.187 | -120.338 | 0.7044 | 1.4273 | 0.7014 | -95.659
SUCACB_dfPA368_PA368 | PA368 | P21/c |  | 1.4754 | -106.179 | 0 | 0.7179 | 1.468 | 0.7163 | -96.046
SUCACB_dfPC356_PC356 | PC356 | P21/c |  | 1.5733 | -106.161 | 0 | 0.772 | 1.5567 | 0.7664 | -91.824
SUCACB_dfPA489_PA489 | PA489 | P2/n |  | 1.4479 | -106.121 | -122.852 | 0.7098 | 1.4333 | 0.7045 | -95.99
SUCACB_dfPA719_PA719 | PA719 | I2/a |  | 1.4719 | -106.046 | 0 | 0.7194 | 1.462 | 0.7163 | -95.769
SUCACB_dfPA234_PA234 | PA234 | P2/c |  | 1.5054 | -106.045 | 0 | 0.7371 | 1.5004 | 0.7366 | -95.995
SUCACB_dfPA447_PA447 | PA447 | P2/n |  | 1.5346 | -106.041 | 0 | 0.7526 | 1.5207 | 0.748 | -95.554
SUCACB_dfPA216_PA216 | PA216 | C2/c |  | 1.5451 | -106.035 | -117.835 | 0.7611 | 1.544 | 0.763 | -97.294
SUCACB_dfPA771_PA771 | PA771 | Pc21n |  | 1.553 | -106.033 | -119.464 | 0.755 | 1.5453 | 0.7536 | -97.965
SUCACB_dfPA132_PA132 | PA132 | P21/c |  | 1.5559 | -105.976 | -116.314 | 0.7598 | 1.5485 | 0.7581 | -96.476
SUCACB_dfPB29_PB29 | PB29 | P21/c |  | 1.5998 | -105.974 | -118.751 | 0.7869 | 1.5897 | 0.7846 | -95.693
SUCACB_dfPA1473_PA1473 | PA1473 | C2/c |  | 1.4807 | -105.958 | -120.248 | 0.7286 | 1.4645 | 0.7224 | -95.268
SUCACB_dfPA281_PA281 | PA281 | P41212 |  | 1.4313 | -105.918 | -120.608 | 0.7032 | 1.4191 | 0.6992 | -95.134
SUCACB_dfPA151_PA151 | PA151 | P212121 |  | 1.4696 | -105.915 | -120.172 | 0.7166 | 1.4589 | 0.713 | -96.406
SUCACB_dfPA168_PA168 | PA168 | Cc |  | 1.4847 | -105.898 | 0 | 0.723 | 1.4735 | 0.7193 | -95.631
SUCACB_dfPC148_PC148 | PC148 | C2/c |  | 1.57 | -105.893 | -117.43 | 0.7702 | 1.5596 | 0.7678 | -92.219
SUCACB_dfPA1053_PA1053 | PA1053 | I-4 |  | 1.4957 | -105.885 | 0 | 0.7336 | 1.4887 | 0.7322 | -95.181
SUCACB_dfPC261_PC261 | PC261 | C2221 |  | 1.5556 | -105.87 | -117.855 | 0.7623 | 1.5449 | 0.7596 | -92.016
SUCACB_dfFBx1_FBx1 | FBx1 | P21/c |  | 1.5461 | -105.792 | -118.213 | 0.7627 | 1.5359 | 0.76 | -92.498
SUCACB_dfPC207_PC207 | PC207 | P21 |  | 1.5476 | -105.748 | -117.736 | 0.7605 | 1.5321 | 0.7553 | -91.075
SUCACB_dfPA618_PA618 | PA618 | Fdd2 |  | 1.4911 | -105.655 | 0 | 0.7334 | 1.4884 | 0.7343 | -94.538
SUCACB_dfPA639_PA639 | PA639 | Pccn |  | 1.5643 | -105.649 | -118.147 | 0.7755 | 1.5491 | 0.7704 | -96.133
SUCACB_dfZC43_ZC43 | ZC43 | C2/c |  | 1.5458 | -105.637 | 0 | 0.7604 | 1.5389 | 0.7591 | -92.262
SUCACB_dfPA595_PA595 | PA595 | C1121 |  | 1.5118 | -105.601 | -121.912 | 0.74 | 1.5057 | 0.739 | -95.44
SUCACB_dfFA74_FA74 | FA74 | P21/c |  | 1.5037 | -105.576 | 0 | 0.7342 | 1.495 | 0.7323 | -95.008
SUCACB_dfPB14_PB14 | PB14 | C2/c |  | 1.575 | -105.543 | -118.319 | 0.7739 | 1.5606 | 0.7691 | -93.708
SUCACB_dfPA457_PA457 | PA457 | Cc |  | 1.4723 | -105.506 | -117.393 | 0.7252 | 1.4629 | 0.7228 | -94.921
SUCACB_dfFBx47_FBx47 | FBx47 | C2/c |  | 1.5034 | -105.492 | -117.317 | 0.7371 | 1.4887 | 0.7325 | -92.222
SUCACB_dfPA103_PA103 | PA103 | C2/c |  | 1.544 | -105.491 | 0 | 0.7551 | 1.5351 | 0.7531 | -96.049
SUCACB_dfPA398_PA398 | PA398 | P21/c |  | 1.494 | -105.477 | 0 | 0.7335 | 1.4953 | 0.7357 | -94.568
SUCACB_dfPA196_PA196 | PA196 | P21 |  | 1.5917 | -105.462 | -118.025 | 0.782 | 1.5801 | 0.7789 | -97.547
SUCACB_dfPA538_PA538 | PA538 | P61 |  | 1.4359 | -105.457 | -119.696 | 0.705 | 1.4294 | 0.7038 | -94.89
SUCACB_dfFBx67_FBx67 | FBx67 | P21/c |  | 1.4707 | -105.431 | -117.362 | 0.7228 | 1.4567 | 0.7186 | -91.433
SUCACB_dfPA453_PA453 | PA453 | P21/c |  | 1.5049 | -105.417 | 0 | 0.737 | 1.4987 | 0.7359 | -96.145
SUCACB_dfPA188_PA188 | PA188 | P21/c |  | 1.5393 | -105.403 | 0 | 0.7579 | 1.5345 | 0.7578 | -95.807
SUCACB_dfPC140_PC140 | PC140 | P21ca |  | 1.5579 | -105.387 | -119.832 | 0.7617 | 1.5488 | 0.7594 | -91.338
SUCACB_dfPB1_PB1 | PB1 | C2/c |  | 1.5508 | -105.378 | -117.199 | 0.765 | 1.546 | 0.7653 | -92.815
SUCACB_dfFA123_FA123 | FA123 | Iba2 |  | 1.3998 | -105.363 | 0 | 0.6851 | 1.3896 | 0.6822 | -93.307
SUCACB_dfPA287_PA287 | PA287 | P41 |  | 1.4713 | -105.322 | -120.937 | 0.7207 | 1.4649 | 0.7194 | -95.179
SUCACB_dfPC222_PC222 | PC222 | P21/c |  | 1.5556 | -105.295 | -118.74 | 0.7544 | 1.5455 | 0.7518 | -90.929
SUCACB_dfPA663_PA663 | PA663 | P21/c |  | 1.5227 | -105.284 | -118.893 | 0.7481 | 1.5115 | 0.7448 | -94.084
SUCACB_dfFB67_FB67 | FB67 | P21/n |  | 1.4634 | -105.279 | -116.669 | 0.7184 | 1.453 | 0.7155 | -91.051
SUCACB_dfPA155_PA155 | PA155 | C2/c |  | 1.5694 | -105.251 | -119.322 | 0.7663 | 1.5549 | 0.7616 | -97.289
SUCACB_dfPA315_PA315 | PA315 | Fdd2 |  | 1.4666 | -105.194 | 0 | 0.7182 | 1.4644 | 0.7196 | -95.869
SUCACB_dfPA1538_PA1538 | PA1538 | P21 |  | 1.4819 | -105.176 | -117.535 | 0.7288 | 1.4735 | 0.7269 | -93.998
SUCACB_dfFA152_FA152 | FA152 | P21/c |  | 1.412 | -105.17 | -116.584 | 0.6888 | 1.4025 | 0.686 | -93.817
SUCACB_dfPA481_PA481 | PA481 | C2/c |  | 1.4773 | -105.154 | 0 | 0.719 | 1.4793 | 0.722 | -94.948
SUCACB_dfFA173_FA173 | FA173 | P21/c |  | 1.4137 | -105.14 | -117.132 | 0.6917 | 1.4063 | 0.6898 | -93.601
SUCACB_dfFBx28_FBx28 | FBx28 | P-1 |  | 1.515 | -105.113 | 0 | 0.7476 | 1.5049 | 0.7448 | -91.755
SUCACB_dfFBx70_FBx70 | FBx70 | P21/n |  | 1.4642 | -105.096 | -116.599 | 0.7184 | 1.4401 | 0.7089 | -90.927
SUCACB_dfFB24_FB24 | FB24 | C2/c |  | 1.5607 | -105.089 | -117.969 | 0.7708 | 1.5473 | 0.7662 | -92.312
SUCACB_dfPA396_PA396 | PA396 | Pbcn |  | 1.469 | -105.075 | 0 | 0.721 | 1.4574 | 0.7171 | -94.564
SUCACB_dfPA1459_PA1459 | PA1459 | Cc |  | 1.4678 | -105.041 | -119.313 | 0.7181 | 1.459 | 0.716 | -94.04
SUCACB_dfPA402_PA402 | PA402 | Pbca |  | 1.5868 | -105.027 | -116.142 | 0.7849 | 1.5718 | 0.78 | -96.403
SUCACB_dfPC157_PC157 | PC157 | P2/c |  | 1.54 | -104.998 | 0 | 0.7533 | 1.5283 | 0.7497 | -91.464
SUCACB_dfPC134_PC134 | PC134 | P43212 |  | 1.5963 | -104.985 | -118.888 | 0.7865 | 1.5872 | 0.7849 | -90.827
SUCACB_dfPC209_PC209 | PC209 | P21 |  | 1.5793 | -104.97 | 0 | 0.7688 | 1.5712 | 0.7675 | -91.773
SUCACB_dfPC102_PC102 | PC102 | Fdd2 |  | 1.5906 | -104.968 | -117.485 | 0.7799 | 1.5803 | 0.7769 | -90.644
SUCACB_dfPA436_PA436 | PA436 | P2/n |  | 1.4093 | -104.95 | -121.519 | 0.6901 | 1.3952 | 0.6851 | -95.041
SUCACB_dfPA861_PA861 | PA861 | P21/c |  | 1.5574 | -104.904 | -117.983 | 0.7654 | 1.5418 | 0.7598 | -95.438
SUCACB_dfFD2_FD2 | FD2 | P21/n |  | 1.501 | -104.903 | -116.528 | 0.739 | 1.493 | 0.7373 | -91.164
SUCACB_dfFB71_FB71 | FB71 | P21/c |  | 1.5052 | -104.883 | -116.37 | 0.7385 | 1.4995 | 0.7384 | -91.29
SUCACB_dfPC215_PC215 | PC215 | P21/c |  | 1.5874 | -104.879 | -115.169 | 0.7798 | 1.5726 | 0.7753 | -91.446
SUCACB_dfPC285_PC285 | PC285 | P21/n |  | 1.5795 | -104.857 | -117.642 | 0.7747 | 1.5626 | 0.7686 | -90.681
SUCACB_dfFBx50_FBx50 | FBx50 | P21/c |  | 1.441 | -104.82 | -116.304 | 0.7048 | 1.4278 | 0.7001 | -91.619
SUCACB_dfFB95_FB95 | FB95 | C2/c |  | 1.5532 | -104.813 | -116.79 | 0.7623 | 1.5398 | 0.7578 | -92.764
SUCACB_dfPA533_PA533 | PA533 | Fdd2 |  | 1.4601 | -104.809 | 0 | 0.7164 | 1.4566 | 0.7164 | -94.983
SUCACB_dfPA722_PA722 | PA722 | Fdd2 |  | 1.4933 | -104.806 | -119.013 | 0.7346 | 1.4924 | 0.7367 | -94.205
SUCACB_dfPB33_PB33 | PB33 | C2/c |  | 1.573 | -104.805 | 0 | 0.7714 | 1.5577 | 0.7662 | -93.455
SUCACB_dfFBx103_FBx103 | FBx103 | P21/c |  | 1.4989 | -104.782 | -115.851 | 0.7359 | 1.4889 | 0.7334 | -90.599
SUCACB_dfPB26_PB26 | PB26 | C2/c |  | 1.5505 | -104.769 | -116.929 | 0.7591 | 1.5422 | 0.7572 | -92.459
SUCACB_dfPA248_PA248 | PA248 | P21/b11 |  | 1.4986 | -104.767 | -117.002 | 0.7347 | 1.4923 | 0.7332 | -94.893
SUCACB_dfFA150_FA150 | FA150 | C2/c |  | 1.455 | -104.732 | -117.111 | 0.714 | 1.4471 | 0.7119 | -93.599
SUCACB_dfPA317_PA317 | PA317 | Pa |  | 1.5219 | -104.724 | 0 | 0.7493 | 1.5157 | 0.7482 | -95.041
SUCACB_dfPA734_PA734 | PA734 | Fdd2 |  | 1.5366 | -104.708 | -117.242 | 0.7542 | 1.521 | 0.7487 | -94.768
SUCACB_dfFA33_FA33 | FA33 | P212121 |  | 1.5495 | -104.678 | -117.375 | 0.7601 | 1.5381 | 0.7568 | -94.847
SUCACB_dfPA336_PA336 | PA336 | C2/c |  | 1.4808 | -104.651 | -119.205 | 0.726 | 1.4788 | 0.727 | -95.096
SUCACB_dfPC47_PC47 | PC47 | P21/c |  | 1.5779 | -104.646 | -118.414 | 0.7678 | 1.5678 | 0.7656 | -90.638
SUCACB_dfPB89_PB89 | PB89 | P21 |  | 1.5143 | -104.639 | 0 | 0.7443 | 1.5062 | 0.7427 | -92.286
SUCACB_dfFBx18_FBx18 | FBx18 | C2/c |  | 1.5149 | -104.624 | -117.125 | 0.7469 | 1.5037 | 0.7437 | -90.838
SUCACB_dfPA171_PA171 | PA171 | I2/a |  | 1.5627 | -104.585 | -120.625 | 0.7603 | 1.5495 | 0.7563 | -96.729
SUCACB_dfPA205_PA205 | PA205 | Cc |  | 1.5469 | -104.574 | -115.838 | 0.7642 | 1.5415 | 0.764 | -94.615
SUCACB_dfPA296_PA296 | PA296 | Pbca |  | 1.5095 | -104.571 | 0 | 0.7393 | 1.5018 | 0.7374 | -95.042
SUCACB_dfPA318_PA318 | PA318 | P21/c |  | 1.5573 | -104.562 | -116.375 | 0.7644 | 1.5487 | 0.7622 | -95.444
SUCACB_dfPA462_PA462 | PA462 | C2/c |  | 1.4728 | -104.536 | 0 | 0.7215 | 1.4645 | 0.7195 | -94.265
SUCACB_dfFA114_FA114 | FA114 | Pna21 |  | 1.4749 | -104.535 | -118.245 | 0.7232 | 1.4586 | 0.7174 | -93.68
SUCACB_dfFA34_FA34 | FA34 | P21/c |  | 1.4656 | -104.528 | -116.606 | 0.7168 | 1.4595 | 0.7158 | -92.573
SUCACB_dfPB57_PB57 | PB57 | C2/c |  | 1.5392 | -104.51 | -118.465 | 0.758 | 1.5307 | 0.7563 | -92.175
SUCACB_dfFA96_FA96 | FA96 | C2/c |  | 1.4069 | -104.495 | -116.463 | 0.6877 | 1.4003 | 0.6866 | -92.882
SUCACB_dfPA562_PA562 | PA562 | P41212 |  | 1.4093 | -104.471 | -119.861 | 0.6913 | 1.3942 | 0.6857 | -93.1
SUCACB_dfFBx2_FBx2 | FBx2 | P21/c |  | 1.5547 | -104.448 | -115.679 | 0.7651 | 1.5439 | 0.7621 | -91.563
SUCACB_dfPA841_PA841 | PA841 | Aba2 |  | 1.5774 | -104.443 | -116.631 | 0.7785 | 1.5708 | 0.7774 | -95.037
SUCACB_dfZC29_ZC29 | ZC29 | C2/c |  | 1.5563 | -104.409 | -115.666 | 0.7677 | 1.5487 | 0.7657 | -90.88
SUCACB_dfFA36_FA36 | FA36 | P21/c |  | 1.5364 | -104.4 | -116.042 | 0.7539 | 1.5275 | 0.7518 | -94.037
SUCACB_dfPA746_PA746 | PA746 | P21 |  | 1.4696 | -104.379 | -118.848 | 0.7197 | 1.4665 | 0.7205 | -94.802
SUCACB_dfPA279_PA279 | PA279 | Pn11 |  | 1.4674 | -104.377 | 0 | 0.7156 | 1.4565 | 0.7123 | -94.913
SUCACB_dfPA246_PA246 | PA246 | C-1 |  | 1.5418 | -104.345 | 0 | 0.7564 | 1.5351 | 0.755 | -94.757
SUCACB_dfFBx45_FBx45 | FBx45 | C2/c |  | 1.5143 | -104.289 | -116.943 | 0.7428 | 1.5058 | 0.741 | -90.626
SUCACB_dfPA1010_PA1010 | PA1010 | C2/c |  | 1.4686 | -104.273 | -117.203 | 0.7189 | 1.4604 | 0.7168 | -93.973
SUCACB_dfPB56_PB56 | PB56 | P21/c |  | 1.5651 | -104.256 | -116.128 | 0.7712 | 1.5547 | 0.769 | -91.334
SUCACB_dfPA366_PA366 | PA366 | C2/c |  | 1.4825 | -104.226 | -118.058 | 0.7272 | 1.4817 | 0.7294 | -94.631
SUCACB_dfPA641_PA641 | PA641 | C2/c |  | 1.4923 | -104.212 | -116.608 | 0.7315 | 1.4786 | 0.727 | -94.374
SUCACB_dfFA158_FA158 | FA158 | Pc |  | 1.4264 | -104.211 | -116.697 | 0.7027 | 1.4197 | 0.7013 | -92.712
SUCACB_dfPA324_PA324 | PA324 | C2/c |  | 1.4852 | -104.199 | -116.583 | 0.7294 | 1.4676 | 0.7229 | -94.217
SUCACB_dfPA364_PA364 | PA364 | Fdd2 |  | 1.4918 | -104.192 | -117.447 | 0.7277 | 1.4905 | 0.7292 | -94.533
SUCACB_dfPA494_PA494 | PA494 | P212121 |  | 1.4916 | -104.173 | -115.713 | 0.7333 | 1.4772 | 0.7287 | -94.45
SUCACB_dfPA97_PA97 | PA97 | C2/c |  | 1.5265 | -104.143 | -116.736 | 0.7503 | 1.5173 | 0.7476 | -93.851
SUCACB_dfPA1096_PA1096 | PA1096 | C2/c |  | 1.5036 | -104.105 | -118.242 | 0.7405 | 1.4939 | 0.7378 | -94.003
SUCACB_dfPA126_PA126 | PA126 | P21 |  | 1.5083 | -104.104 | 0 | 0.735 | 1.5056 | 0.7353 | -94.656
SUCACB_dfPA582_PA582 | PA582 | C2/c |  | 1.5773 | -104.093 | -115.726 | 0.776 | 1.5589 | 0.7695 | -93.683
SUCACB_dfPA438_PA438 | PA438 | P-1 |  | 1.5461 | -104.08 | -115.026 | 0.7564 | 1.5406 | 0.7555 | -95.383
SUCACB_dfFBx59_FBx59 | FBx59 | Fdd2 |  | 1.5945 | -104.078 | -115.961 | 0.787 | 1.5778 | 0.7815 | -91.392
SUCACB_dfPB124_PB124 | PB124 | P43212 |  | 1.5534 | -104.064 | -117.92 | 0.7622 | 1.5444 | 0.7597 | -93.036
SUCACB_dfPA117_PA117 | PA117 | P3121 |  | 1.522 | -104.035 | -117.436 | 0.7464 | 1.5111 | 0.7432 | -93.666
SUCACB_dfPA429_PA429 | PA429 | P21/c |  | 1.408 | -104.025 | -119.372 | 0.6892 | 1.4027 | 0.6886 | -94.252
SUCACB_dfPA143_PA143 | PA143 | Pbca |  | 1.5704 | -104.011 | 0 | 0.7638 | 1.5563 | 0.759 | -96.964
SUCACB_dfPA766_PA766 | PA766 | Fdd2 |  | 1.5081 | -104.006 | -116.104 | 0.7383 | 1.5023 | 0.7378 | -93.801
SUCACB_dfPA882_PA882 | PA882 | Cm |  | 1.3985 | -103.997 | 0 | 0.6836 | 1.3964 | 0.6846 | -93.617
SUCACB_dfZA13_ZA13 | ZA13 | P-1 |  | 1.5628 | -103.994 | 0 | 0.768 | 1.5518 | 0.765 | -92.02
SUCACB_dfPA736_PA736 | PA736 | P2/c |  | 1.4708 | -103.989 | -117.517 | 0.7187 | 1.4689 | 0.7197 | -93.376
SUCACB_dfFB59_FB59 | FB59 | P21/c |  | 1.5879 | -103.987 | 0 | 0.7833 | 1.5737 | 0.7786 | -91.64
SUCACB_dfPB164_PB164 | PB164 | C2/c |  | 1.5055 | -103.951 | 0 | 0.7336 | 1.4995 | 0.7331 | -90.728
SUCACB_dfPA461_PA461 | PA461 | Pbcn |  | 1.4348 | -103.938 | 0 | 0.7008 | 1.4237 | 0.6974 | -93.602
SUCACB_dfPA744_PA744 | PA744 | I41/a |  | 1.4061 | -103.908 | -118.471 | 0.6884 | 1.3911 | 0.6831 | -92.987
SUCACB_dfPA725_PA725 | PA725 | C2/c |  | 1.4701 | -103.891 | -118.798 | 0.7211 | 1.4637 | 0.7203 | -92.995
SUCACB_dfPB32_PB32 | PB32 | P21/c |  | 1.5267 | -103.852 | -116.37 | 0.7489 | 1.5213 | 0.748 | -91.239
SUCACB_dfPA507_PA507 | PA507 | P21/c |  | 1.4865 | -103.824 | -118.172 | 0.7309 | 1.4769 | 0.7282 | -93.433
SUCACB_dfPA762_PA762 | PA762 | Pca21 |  | 1.5649 | -103.805 | -114.636 | 0.7675 | 1.5487 | 0.762 | -95.049
SUCACB_dfPB82_PB82 | PB82 | Pna21 |  | 1.5786 | -103.741 | -116.057 | 0.779 | 1.5748 | 0.7794 | -91.942
SUCACB_dfPA788_PA788 | PA788 | P-1 |  | 1.4584 | -103.734 | 0 | 0.7151 | 1.4544 | 0.7153 | -93.238
SUCACB_dfPB40_PB40 | PB40 | P21/c |  | 1.4998 | -103.726 | -116.409 | 0.7371 | 1.4989 | 0.7382 | -90.568
SUCACB_dfFB23_FB23 | FB23 | P21/c |  | 1.5692 | -103.707 | -115.455 | 0.7713 | 1.5591 | 0.7684 | -91.852
SUCACB_dfFBx79_FBx79 | FBx79 | P21/n |  | 1.5563 | -103.704 | -114.108 | 0.7643 | 1.5397 | 0.7588 | -90.394
SUCACB_dfPA272_PA272 | PA272 | P2/c |  | 1.5335 | -103.695 | -117.312 | 0.7465 | 1.5222 | 0.7434 | -95.745
SUCACB_dfPA608_PA608 | PA608 | P-4 |  | 1.4587 | -103.675 | 0 | 0.7149 | 1.4576 | 0.7163 | -93.514
SUCACB_dfPA294_PA294 | PA294 | P21/c |  | 1.5564 | -103.635 | 0 | 0.7617 | 1.5492 | 0.7603 | -94.625
SUCACB_dfZC10_ZC10 | ZC10 | P-1 |  | 1.5828 | -103.608 | -115.007 | 0.7793 | 1.5677 | 0.7736 | -90.491
SUCACB_dfPB48_PB48 | PB48 | P21/n |  | 1.5301 | -103.605 | -116.255 | 0.7541 | 1.5303 | 0.7567 | -92.02
SUCACB_dfPA214_PA214 | PA214 | P21/a |  | 1.4915 | -103.595 | 0 | 0.7291 | 1.4862 | 0.7285 | -93.828
SUCACB_dfPA547_PA547 | PA547 | Pbca |  | 1.5639 | -103.567 | -116.787 | 0.7759 | 1.5517 | 0.7727 | -93.348
SUCACB_dfPA1035_PA1035 | PA1035 | P21/c |  | 1.49 | -103.552 | -115.564 | 0.7329 | 1.4886 | 0.7346 | -93.952
SUCACB_dfFA140_FA140 | FA140 | P21/c |  | 1.4454 | -103.546 | -115.374 | 0.7106 | 1.4376 | 0.7092 | -91.585
SUCACB_dfPA320_PA320 | PA320 | C2/c |  | 1.554 | -103.536 | -114.746 | 0.763 | 1.5432 | 0.7598 | -94.087
SUCACB_dfPC111_PC111 | PC111 | P-1 |  | 1.5704 | -103.506 | -116.787 | 0.7665 | 1.5585 | 0.763 | -90.356
SUCACB_dfPA975_PA975 | PA975 | C2/c |  | 1.4754 | -103.493 | 0 | 0.7235 | 1.4604 | 0.7184 | -93.382
SUCACB_dfPA341_PA341 | PA341 | P21212 |  | 1.446 | -103.484 | 0 | 0.7097 | 1.4341 | 0.7059 | -93.731
SUCACB_dfPA270_PA270 | PA270 | P21/b11 |  | 1.5587 | -103.476 | 0 | 0.7631 | 1.5445 | 0.7587 | -95.234
SUCACB_dfPA909_PA909 | PA909 | P2/c |  | 1.4855 | -103.46 | -116.497 | 0.7275 | 1.4789 | 0.726 | -92.992
SUCACB_dfPA795_PA795 | PA795 | Pbca |  | 1.551 | -103.45 | -115.746 | 0.7678 | 1.5397 | 0.7642 | -92.857
SUCACB_dfPA59_PA59 | PA59 | P21/c |  | 1.5086 | -103.414 | -116.968 | 0.7417 | 1.4953 | 0.7374 | -93.23
SUCACB_dfPA72_PA72 | PA72 | I2/a |  | 1.5141 | -103.364 | -117.723 | 0.7432 | 1.5063 | 0.7419 | -92.806
SUCACB_dfPA373_PA373 | PA373 | Pn |  | 1.4717 | -103.275 | 0 | 0.7211 | 1.4677 | 0.721 | -93.426
SUCACB_dfPA192_PA192 | PA192 | P21/c |  | 1.5263 | -103.262 | -116.3 | 0.7459 | 1.5107 | 0.7402 | -94.871
SUCACB_dfPA107_PA107 | PA107 | P21/c |  | 1.5029 | -103.23 | -116.35 | 0.7387 | 1.4942 | 0.7365 | -92.893
SUCACB_dfPB37_PB37 | PB37 | P21/c |  | 1.5686 | -103.22 | -115.791 | 0.7694 | 1.555 | 0.7649 | -91.489
SUCACB_dfPA609_PA609 | PA609 | Fdd2 |  | 1.4879 | -103.208 | 0 | 0.7262 | 1.4704 | 0.7201 | -93.214
SUCACB_dfPA164_PA164 | PA164 | C2/c |  | 1.5515 | -103.188 | -117.891 | 0.7593 | 1.5377 | 0.7548 | -95.104
SUCACB_dfPB17_PB17 | PB17 | C2/c |  | 1.5389 | -103.139 | -117 | 0.758 | 1.5307 | 0.7558 | -91.677
SUCACB_dfPB35_PB35 | PB35 | P21/c |  | 1.5437 | -103.138 | 0 | 0.7579 | 1.5326 | 0.7551 | -91.318
SUCACB_dfPA410_PA410 | PA410 | C2/c |  | 1.435 | -103.112 | -117.651 | 0.7046 | 1.42 | 0.6993 | -92.823
SUCACB_dfPB38_PB38 | PB38 | C2/c |  | 1.5123 | -103.107 | 0 | 0.7438 | 1.505 | 0.7422 | -90.385
SUCACB_dfPA691_PA691 | PA691 | P2111 |  | 1.4594 | -103.05 | 0 | 0.7149 | 1.4515 | 0.7128 | -92.829
SUCACB_dfFBx105_FBx105 | FBx105 | P21/c |  | 1.5491 | -103.028 | -113.72 | 0.7637 | 1.5388 | 0.7611 | -90.488
SUCACB_dfPA406_PA406 | PA406 | P21/c |  | 1.4211 | -103.007 | 0 | 0.6991 | 1.4174 | 0.6994 | -92.744
SUCACB_dfPB34_PB34 | PB34 | P2/c |  | 1.5201 | -103.006 | -115.614 | 0.747 | 1.5127 | 0.7456 | -91.367
SUCACB_dfPA332_PA332 | PA332 | Pbca |  | 1.4892 | -102.987 | -115.857 | 0.7363 | 1.4792 | 0.7335 | -92.327
SUCACB_dfPA1087_PA1087 | PA1087 | Pbcn |  | 1.4771 | -102.966 | -115.967 | 0.7291 | 1.4654 | 0.7259 | -92.403
SUCACB_dfPA572_PA572 | PA572 | Pbcn |  | 1.5088 | -102.955 | -115.326 | 0.7422 | 1.4961 | 0.7378 | -93.251
SUCACB_dfPA726_PA726 | PA726 | Pbcn |  | 1.5293 | -102.914 | -116.84 | 0.7439 | 1.5132 | 0.7383 | -95.035
SUCACB_dfPA659_PA659 | PA659 | I41/a |  | 1.4274 | -102.868 | -123.523 | 0.6959 | 1.4223 | 0.6955 | -92.918
SUCACB_dfPA268_PA268 | PA268 | P2/c |  | 1.5421 | -102.867 | 0 | 0.7555 | 1.5266 | 0.7494 | -93.001
SUCACB_dfPB15_PB15 | PB15 | P21 |  | 1.598 | -102.846 | 0 | 0.7867 | 1.5874 | 0.7839 | -92.231
SUCACB_dfPA13_PA13 | PA13 | P21 |  | 1.5433 | -102.834 | -115.636 | 0.7619 | 1.5359 | 0.7602 | -92.621
SUCACB_dfPA650_PA650 | PA650 | R-3 |  | 1.3501 | -102.793 | -117.318 | 0.6629 | 1.34 | 0.6596 | -92.165
SUCACB_dfFA82_FA82 | FA82 | P212121 |  | 1.4131 | -102.762 | 0 | 0.6965 | 1.4043 | 0.6941 | -90.99
SUCACB_dfPA634_PA634 | PA634 | Aba2 |  | 1.4422 | -102.716 | 0 | 0.7035 | 1.4302 | 0.6998 | -92.277
SUCACB_dfPA479_PA479 | PA479 | C2/c |  | 1.4905 | -102.712 | -115.251 | 0.7336 | 1.4818 | 0.7311 | -92.802
SUCACB_dfPA604_PA604 | PA604 | P42/n |  | 1.4237 | -102.69 | 0 | 0.6974 | 1.4196 | 0.6973 | -92.857
SUCACB_dfPA459_PA459 | PA459 | P41212 |  | 1.5218 | -102.683 | -116.786 | 0.7506 | 1.5139 | 0.7491 | -92.451
SUCACB_dfFBx4_FBx4 | FBx4 | P21/c |  | 1.5782 | -102.681 | -112.979 | 0.7765 | 1.5612 | 0.7708 | -91.711
SUCACB_dfFA124_FA124 | FA124 | P21 |  | 1.523 | -102.651 | 0 | 0.7485 | 1.5133 | 0.746 | -92.271
SUCACB_dfPA353_PA353 | PA353 | C2/c |  | 1.5431 | -102.627 | -114.885 | 0.7623 | 1.5382 | 0.762 | -93.151
SUCACB_dfPA51_PA51 | PA51 | P212121 |  | 1.5532 | -102.595 | -116.947 | 0.7598 | 1.5449 | 0.7581 | -92.13
SUCACB_dfPA1055_PA1055 | PA1055 | C2/c |  | 1.4739 | -102.537 | -115.385 | 0.724 | 1.4688 | 0.7242 | -91.819
SUCACB_dfPA732_PA732 | PA732 | C2/c |  | 1.5509 | -102.49 | -114.906 | 0.7618 | 1.5404 | 0.7587 | -93.138
SUCACB_dfZA32_ZA32 | ZA32 | P21 |  | 1.5111 | -102.448 | -114.47 | 0.744 | 1.5068 | 0.7439 | -91.206
SUCACB_dfPA554_PA554 | PA554 | I2/c |  | 1.4333 | -102.386 | 0 | 0.6972 | 1.4241 | 0.6946 | -92.89
SUCACB_dfPA66_PA66 | PA66 | C2/c |  | 1.5221 | -102.372 | -116.984 | 0.7466 | 1.5117 | 0.7438 | -92.009
SUCACB_dfPA244_PA244 | PA244 | P21/c |  | 1.5552 | -102.333 | 0 | 0.7528 | 1.5416 | 0.7513 | -95.057
SUCACB_dfPA238_PA238 | PA238 | P212121 |  | 1.5552 | -102.331 | 0 | 0.7561 | 1.5439 | 0.7529 | -95.077
SUCACB_dfPA1406_PA1406 | PA1406 | R-3 |  | 1.3656 | -102.321 | -117.129 | 0.6691 | 1.3563 | 0.6664 | -91.852
SUCACB_dfPA717_PA717 | PA717 | Aba2 |  | 1.54 | -102.274 | -114.484 | 0.7606 | 1.532 | 0.7585 | -92.055
SUCACB_dfPA86_PA86 | PA86 | C2/c |  | 1.5335 | -102.178 | -114.18 | 0.7543 | 1.5211 | 0.7504 | -93.183
SUCACB_dfPA1006_PA1006 | PA1006 | P61 |  | 1.3615 | -102.15 | 0 | 0.6624 | 1.3478 | 0.6576 | -91.521
SUCACB_dfPA785_PA785 | PA785 | P43212 |  | 1.4137 | -102.15 | 0 | 0.6946 | 1.4062 | 0.6927 | -91.929
SUCACB_dfFBx16_FBx16 | FBx16 | P21/c |  | 1.5386 | -102.137 | 0 | 0.7578 | 1.5286 | 0.7549 | -90.656
SUCACB_dfPA656_PA656 | PA656 | C2/c |  | 1.4211 | -102.136 | 0 | 0.6955 | 1.4271 | 0.7006 | -92.011
SUCACB_dfPA400_PA400 | PA400 | Pbcn |  | 1.4977 | -102.132 | 0 | 0.7371 | 1.4831 | 0.7324 | -92.171
SUCACB_dfPA276_PA276 | PA276 | Pna21 |  | 1.4732 | -102.111 | 0 | 0.7196 | 1.4718 | 0.7207 | -92.464
SUCACB_dfFA25_FA25 | FA25 | P21/c |  | 1.433 | -102.092 | -115.292 | 0.7032 | 1.4333 | 0.7065 | -90.441
SUCACB_dfPA1436_PA1436 | PA1436 | P21/c |  | 1.4145 | -102.054 | 0 | 0.6935 | 1.4026 | 0.69 | -90.91
SUCACB_dfPA623_PA623 | PA623 | Pc |  | 1.509 | -101.999 | 0 | 0.7468 | 1.5108 | 0.7495 | -92.402
SUCACB_dfPA185_PA185 | PA185 | P212121 |  | 1.5016 | -101.971 | 0 | 0.7326 | 1.5043 | 0.7362 | -92.33
SUCACB_dfPA70_PA70 | PA70 | P21/c |  | 1.5001 | -101.964 | 0 | 0.7324 | 1.4866 | 0.7278 | -91.724
SUCACB_dfPA1554_PA1554 | PA1554 | Cc |  | 1.4193 | -101.943 | 0 | 0.6963 | 1.4112 | 0.6944 | -91.217
SUCACB_dfPB180_PB180 | PB180 | Pccn |  | 1.5696 | -101.917 | -114.138 | 0.7775 | 1.5538 | 0.7721 | -90.63
SUCACB_dfPA474_PA474 | PA474 | C2/c |  | 1.4503 | -101.914 | 0 | 0.7068 | 1.4532 | 0.7102 | -92.248
SUCACB_dfPA759_PA759 | PA759 | P41 |  | 1.3759 | -101.897 | 0 | 0.6667 | 1.366 | 0.6636 | -91.974
SUCACB_dfPA468_PA468 | PA468 | P21/c |  | 1.4965 | -101.889 | -115.124 | 0.7339 | 1.4792 | 0.7273 | -91.664
SUCACB_dfPA545_PA545 | PA545 | Pccn |  | 1.4157 | -101.863 | 0 | 0.6935 | 1.4054 | 0.6903 | -91.245
SUCACB_dfPA667_PA667 | PA667 | P21/c |  | 1.4679 | -101.787 | -114.071 | 0.7207 | 1.4626 | 0.72 | -91.769
SUCACB_dfPA435_PA435 | PA435 | P21/c |  | 1.5271 | -101.768 | 0 | 0.7454 | 1.5255 | 0.7466 | -93.839
SUCACB_dfPA504_PA504 | PA504 | P2 |  | 1.4174 | -101.664 | -120.303 | 0.6944 | 1.4063 | 0.6911 | -91.68
SUCACB_dfPA423_PA423 | PA423 | I41/a |  | 1.3318 | -101.654 | 0 | 0.652 | 1.3202 | 0.6485 | -91.1
SUCACB_dfPA395_PA395 | PA395 | P21/c |  | 1.4757 | -101.643 | -116.208 | 0.728 | 1.4689 | 0.7257 | -92.317
SUCACB_dfPA371_PA371 | PA371 | Pbca |  | 1.5223 | -101.629 | -115.741 | 0.7428 | 1.506 | 0.7374 | -92.681
SUCACB_dfPA1021_PA1021 | PA1021 | C2/c |  | 1.4437 | -101.624 | 0 | 0.7066 | 1.43 | 0.7019 | -90.771
SUCACB_dfPA797_PA797 | PA797 | I41/a |  | 1.3803 | -101.572 | 0 | 0.6746 | 1.3655 | 0.6692 | -91.513
SUCACB_dfPB13_PB13 | PB13 | C2 |  | 1.5651 | -101.535 | 0 | 0.7683 | 1.5506 | 0.7633 | -90.877
SUCACB_dfPA441_PA441 | PA441 | C2/c |  | 1.4517 | -101.498 | -115.231 | 0.7116 | 1.4499 | 0.7129 | -92.226
SUCACB_dfPA300_PA300 | PA300 | P21/c |  | 1.49 | -101.497 | 0 | 0.7315 | 1.4906 | 0.7337 | -91.718
SUCACB_dfPA807_PA807 | PA807 | C2/c |  | 1.3879 | -101.461 | -114.141 | 0.6799 | 1.3827 | 0.6796 | -91.635
SUCACB_dfPA558_PA558 | PA558 | Pbca |  | 1.5277 | -101.45 | 0 | 0.7505 | 1.5182 | 0.7479 | -92.886
SUCACB_dfPA1121_PA1121 | PA1121 | I2/c |  | 1.4607 | -101.336 | 0 | 0.7138 | 1.4504 | 0.7105 | -91.157
SUCACB_dfPA250_PA250 | PA250 | P21/c |  | 1.513 | -101.33 | -113.958 | 0.7413 | 1.5064 | 0.7402 | -92.02
SUCACB_dfPA498_PA498 | PA498 | P212121 |  | 1.5492 | -101.301 | -115.199 | 0.7631 | 1.5443 | 0.7625 | -93.002
SUCACB_dfPA715_PA715 | PA715 | P43212 |  | 1.3926 | -101.284 | 0 | 0.6843 | 1.3787 | 0.6788 | -90.403
SUCACB_dfPB11_PB11 | PB11 | P21/c |  | 1.5575 | -101.144 | 0 | 0.7668 | 1.5425 | 0.7623 | -90.567
SUCACB_dfPA252_PA252 | PA252 | Fdd2 |  | 1.4709 | -101.13 | -115.097 | 0.721 | 1.4677 | 0.7213 | -91.344
SUCACB_dfPA428_PA428 | PA428 | P2/n |  | 1.4485 | -101.124 | -118.709 | 0.7096 | 1.4378 | 0.7063 | -91.583
SUCACB_dfPA345_PA345 | PA345 | Pca21 |  | 1.5453 | -101.121 | -112.307 | 0.7601 | 1.534 | 0.757 | -91.753
SUCACB_dfPA980_PA980 | PA980 | R-3 |  | 1.3295 | -101.115 | 0 | 0.6505 | 1.3176 | 0.6469 | -90.652
SUCACB_dfPA347_PA347 | PA347 | P21/c |  | 1.4781 | -101.1 | 0 | 0.7274 | 1.4697 | 0.7251 | -91.571
SUCACB_dfPB139_PB139 | PB139 | P21/c |  | 1.6135 | -101.056 | -113.151 | 0.7913 | 1.6024 | 0.7876 | -90.778
SUCACB_dfFA109_FA109 | FA109 | P21/n |  | 1.4401 | -100.936 | -112.915 | 0.7045 | 1.4265 | 0.6995 | -90.797
SUCACB_dfPA1447_PA1447 | PA1447 | P21/c |  | 1.5452 | -100.912 | -112.02 | 0.7613 | 1.5334 | 0.7575 | -90.858
SUCACB_dfFA46_FA46 | FA46 | P21 |  | 1.5097 | -100.906 | -113.334 | 0.7412 | 1.4958 | 0.7364 | -91.446
SUCACB_dfPA625_PA625 | PA625 | Pccn |  | 1.4751 | -100.898 | -113.249 | 0.722 | 1.4679 | 0.7203 | -91.289
SUCACB_dfPA707_PA707 | PA707 | Pbcn |  | 1.5319 | -100.832 | 0 | 0.7462 | 1.5242 | 0.7448 | -93.188
SUCACB_dfPA413_PA413 | PA413 | Pna21 |  | 1.5449 | -100.654 | -113.67 | 0.7661 | 1.5312 | 0.7622 | -92.075
SUCACB_dfPA589_PA589 | PA589 | C2/c |  | 1.5551 | -100.593 | 0 | 0.7657 | 1.5434 | 0.762 | -91.926
SUCACB_dfPA149_PA149 | PA149 | P3121 |  | 1.5383 | -100.554 | -115.001 | 0.7592 | 1.5315 | 0.7576 | -92.849
SUCACB_dfPA514_PA514 | PA514 | I2 |  | 1.5289 | -100.524 | -112.538 | 0.7511 | 1.5125 | 0.7452 | -91.142
SUCACB_dfPA912_PA912 | PA912 | Fdd2 |  | 1.4417 | -100.41 | -113.027 | 0.705 | 1.4315 | 0.7021 | -90.34
SUCACB_dfPA1109_PA1109 | PA1109 | Fdd2 |  | 1.4782 | -100.39 | -113.469 | 0.7227 | 1.46 | 0.7158 | -90.585
SUCACB_dfPA927_PA927 | PA927 | I41/a |  | 1.4877 | -100.38 | -112.221 | 0.7322 | 1.4726 | 0.7263 | -92.774
SUCACB_dfPA464_PA464 | PA464 | P21/c |  | 1.5008 | -100.351 | -113.228 | 0.7385 | 1.4974 | 0.7389 | -92.587
SUCACB_dfPA693_PA693 | PA693 | Pbca |  | 1.5045 | -100.347 | -113.345 | 0.7387 | 1.4938 | 0.7357 | -90.892
SUCACB_dfPA374_PA374 | PA374 | Pccn |  | 1.4858 | -100.243 | -112.303 | 0.7285 | 1.4799 | 0.7277 | -90.995
SUCACB_dfPA531_PA531 | PA531 | Fdd2 |  | 1.3845 | -100.222 | 0 | 0.68 | 1.3738 | 0.6765 | -90.72
SUCACB_dfPA490_PA490 | PA490 | C2/c |  | 1.48 | -99.948 | 0 | 0.7284 | 1.4682 | 0.7242 | -91.305
SUCACB_dfFA39_FA39 | FA39 | Fdd2 |  | 1.5495 | -99.731 | -111.792 | 0.7663 | 1.5349 | 0.7605 | -90.795
SUCACB_dfPA469_PA469 | PA469 | Pca21 |  | 1.548 | -98.978 | -112.428 | 0.7607 | 1.5318 | 0.7562 | -90.393
SUCACB_dfPA616_PA616 | PA616 | P21 |  | 1.6054 | -98.833 | 0 | 0.7949 | 1.5856 | 0.787 | -92.147
SUCACB_dfPA139_PA139 | PA139 | Cc |  | 1.509 | -98.219 | -110.513 | 0.7454 | 1.5045 | 0.7455 | -90.442
SUCACB_dfPA339_PA339 | PA339 | Pbca |  | 1.5073 | -98.176 | -112.804 | 0.7359 | 1.4938 | 0.7317 | -90.681