## EquilinA_forxls
Filename | Density 2 /gcm-3 | Lattice Energy 2 /kJmol-1 | Unit Cell Free Energy 2 /kJmol-1 | Packing Coefficient 2 | Density 1 /gcm-3 | Lattice Energy 1 /kJmol-1 | Unit Cell Free Energy 1 /kJmol-1 | Packing Coefficient 1 | Space Group | Experimental Info
GODTIC_dfaq106_aq106 | 1.189478 | -122.598 | -145.161 | 0.674692 | 1.189315 | -120.443 | -144.128 |  | P212121 | GODTIC (Form I)
GODTIC_dfaq38_aq38 | 1.197815 | -127.629 | -149.492 | 0.679092 | 1.191055 | -126.002 | -147.901 |  | P212121
GODTIC_dfaf56_af56 | 1.208351 | -125.281 | -145.866 | 0.690956 | 1.210311 | -124.189 | -144.741 |  | P21
GODTIC_dfdb65_db65 | 1.170906 | -125.126 | -145.176 | 0.66287 | 1.174234 | -125.203 | -144.769 |  | C2
GODTIC_dfah72_ah72 | 1.174854 | -123.675 | -144.804 | 0.67109 | 1.167796 | -122.111 | -142.534 |  | P21
GODTIC_dfdb3_db3 | 1.165006 | -122.697 | -142.372 | 0.659392 | 1.169786 | -123.868 | -142.968 |  | C2
GODTIC_dfah12_ah12 | 1.184308 | -122.3 | -142.832 | 0.675779 | 1.188419 | -122.646 | -143.167 |  | P21
GODTIC_dfap135_ap135 | 1.159923 | -122.216 | -145.658 | 0.660221 | 1.155234 | -121.134 | -144.97 |  | P21212
GODTIC_dfaq37_aq37 | 1.181998 | -122.048 | -143.586 | 0.670121 | 1.185332 | -120.507 | -142.304 |  | P212121
GODTIC_dfah124_ah124 | 1.146346 | -118.323 | -140.796 | 0.654691 | 1.153973 | -122.202 | -143.667 |  | P21
GODTIC_opp_af17 |  |  |  |  | 1.166634 | -119.252 | -141.563 |  | P21
GODTIC_opp_af24 |  |  |  |  | 1.175695 | -114.324 | 0 |  | P21
GODTIC_opp_af70 |  |  |  |  | 1.162002 | -119.385 | -142.313 |  | P21
GODTIC_opp_af76 |  |  |  |  | 1.177797 | -118.512 | 0 |  | P21
GODTIC_opp_ah111 |  |  |  |  | 1.144474 | -117.755 | -139.249 |  | P21
GODTIC_opp_ah117 |  |  |  |  | 1.176726 | -115.721 | -136.766 |  | P21
GODTIC_opp_ah125 |  |  |  |  | 1.169415 | -118.472 | -140.417 |  | P21
GODTIC_opp_ah135 |  |  |  |  | 1.14875 | -114.473 | -136.344 |  | P21
GODTIC_opp_ah30 |  |  |  |  | 1.173073 | -122.075 | -143.719 |  | P21
GODTIC_opp_ah45 |  |  |  |  | 1.154234 | -115.179 | -136.503 |  | P21
GODTIC_opp_ap132 |  |  |  |  | 1.144442 | -118.379 | -142.084 |  | P2111
GODTIC_opp_ap32 |  |  |  |  | 1.142139 | -120.753 | -150.609 |  | P21212
GODTIC_opp_aq101 |  |  |  |  | 1.178467 | -114.812 | -136.475 |  | P212121
GODTIC_opp_aq104 |  |  |  |  | 1.14419 | -117.499 | -139.809 |  | P212121
GODTIC_opp_aq111 |  |  |  |  | 1.103416 | -114.27 | -136.871 |  | P212121
GODTIC_opp_aq141 |  |  |  |  | 1.167794 | -115.887 | -137.342 |  | P212121
GODTIC_opp_aq143 |  |  |  |  | 1.151938 | -117.523 | -139.62 |  | P212121
GODTIC_opp_aq35 |  |  |  |  | 1.206712 | -116.246 | -139.25 |  | P212121
GODTIC_opp_aq62 |  |  |  |  | 1.186607 | -119.834 | -142.406 |  | P212121
GODTIC_opp_aq80 |  |  |  |  | 1.179805 | -119.728 | -141.461 |  | P212121
GODTIC_opp_aq83 |  |  |  |  | 1.161267 | -120.079 | -141.322 |  | P212121
GODTIC_opp_az11 |  |  |  |  | 1.184529 | -114.597 | -138.649 |  | P212121
GODTIC_opp_az60 |  |  |  |  | 1.137171 | -114.68 | 0 |  | P2111
GODTIC_opp_az84 |  |  |  |  | 1.092458 | -114.998 | -138.522 |  | P212121
GODTIC_opp_ba71 |  |  |  |  | 1.172009 | -118.418 | 0 |  | P21212
GODTIC_opp_bb17 |  |  |  |  | 1.159809 | -119.611 | -142.297 |  | P2111
GODTIC_opp_bb19 |  |  |  |  | 1.137172 | -114.679 | -137.528 |  | P2111
GODTIC_opt_aa90 |  |  |  |  | 1.166064 | -117.192 | -136.935 |  | P1
GODTIC_opt_af12 |  |  |  |  | 1.196461 | -118.521 | -139.824 |  | P21
GODTIC_opt_af4 |  |  |  |  | 1.17836 | -117.784 | -139.118 |  | P21
GODTIC_opt_af62 |  |  |  |  | 1.205008 | -117.259 | -138.225 |  | P21
GODTIC_opt_ah102 |  |  |  |  | 1.126945 | -118.156 | -140.631 |  | P21
GODTIC_opt_ah112 |  |  |  |  | 1.129457 | -118.538 | -140.397 |  | P21
GODTIC_opt_aq107 |  |  |  |  | 1.182619 | -116.433 | -137.499 |  | P212121
GODTIC_opt_aq90 |  |  |  |  | 1.145066 | -116.241 | -138.843 |  | P212121
GODTIC_opt_db109 |  |  |  |  | 1.124578 | -118.498 | -138.566 |  | C2