## EquilininA_forxls
Filename | Density 2 /gcm-3 | Lattice Energy 2 /kJmol-1 | Unit Cell Free Energy 2 /kJmol-1 | Packing Coefficient 2 | Density 1 /gcm-3 | Lattice Energy 1 /kJmol-1 | Unit Cell Free Energy 1 /kJmol-1 | Packing Coefficient 1 | Space Group | Experimental Info
QQQAMM_dfaq87_aq87 | 1.243062 | -135.951 | -157.653 | 0.690873 | 1.248747 | -137.69 | 0 | 0.693827 | P212121 | QQQAMM01 (Form I)
QQQAMM_c150_aq42 |  |  |  |  | 1.248727 | -133.735 | -154.339 | 0.698871 | P212121 | QQQAMM01 (Form I)
QQQAMM_c210_az43 |  |  |  |  | 1.238836 | -129.851 | -151.338 | 0.689192 | P212121 | QQQAMM01 (Form I)
QQQAMM_dfaq105_aq105 | 1.255604 | -136.004 | -155.843 | 0.698225 | 1.252866 | -135.734 | -155.668 | 0.697125 | P212121
QQQAMM_dfah37_ah37 | 1.277585 | -134.267 | -154.562 | 0.712051 | 1.273696 | -132.95 | -153.52 | 0.71016 | P21
QQQAMM_dfaf39_af39 | 1.249431 | -131.71 | -152.414 | 0.699322 | 1.249853 | -132.784 | -153.219 | 0.699188 | P21
QQQAMM_dfaf50_af50 | 1.244948 | -131.178 | -151.513 | 0.697602 | 1.244231 | -129.683 | -150.179 | 0.697088 | P21
QQQAMM_dfah15_ah15 | 1.272094 | -130.259 | -150.08 | 0.713219 | 1.265151 1.272992 | -256.242 | -296.372 | 0.709407 0.713989 | P21
QQQAMM_dfah11_ah11 | 1.218727 | -129.628 | -150.227 | 0.682722 | 1.222605 | -131.84 | -152.04 | 0.685065 | P21
QQQAMM_dfaf104_af104 | 1.230696 | -128.786 | -149.733 | 0.685969 |  |  |  |  | P21
QQQAMM_dfaq70_aq70 | 1.23068 | -128.659 | -149.989 | 0.683271 | 1.226658 | -129.816 | -151.07 | 0.68088 | P212121
QQQAMM_dfaz4_az4 | 1.233733 | -127.764 | -149.117 | 0.689031 |  |  |  |  | P212121
QQQAMM_c30_aq7 |  |  |  |  | 1.23948 | -131.026 | -150.923 | 0.689857 | P212121
QQQAMM_c330_ah23 |  |  |  |  | 1.277183 | -129.133 | -150.313 | 0.713827 | P21