## HydrochlorothiazideA_forxls
Filename | Density 1 /gcm-3 | Lattice Energy 1 /kJmol-1 | Unit Cell Free Energy 1 /kJmol-1 | Packing Coefficient 1 | Space Group | Experimental Info
HCSBTZ_minst_ak102 | 1.740853 | -141.064 | -162.808 | 0.70297 | P21/c | HCSBTZ02 (Form II)
HCSBTZ_minsa_ah62 | 1.729908 | -149.25 | -169.217 | 0.699444 | P21 | HCSBTZ08 (Form I)
HCSBTZ_minst_ah64 | 1.657403 | -137.607 | -159.507 | 0.670169 | P21 | HCSBTZ08 (Form I)
HCSBTZ_minsa_ah26 | 1.729149 | -137.546 | -157.9 | 0.6992 | P21 | HCSBTZ08 (Form I)
HCSBTZ_minsa_am50 | 1.763513 | -148.566 | -169.187 | 0.708642 | P21/n
HCSBTZ_minst_am113 | 1.792323 | -145.56 | -167.076 | 0.723624 | P21/n
HCSBTZ_minoa_ca22 | 1.720265 | -144.685 | 0 | 0.68865 | P-1
HCSBTZ_minsa_cb40 | 1.77169 | -142.907 | -163.184 | 0.716228 | Pbca
HCSBTZ_minoa_az68 | 1.752086 | -142.22 | -164.913 | 0.705373 | P212121
HCSBTZ_minsa_aq20 | 1.752732 | -141.998 | -163.835 | 0.705256 | P212121
HCSBTZ_minpa_ai85 | 1.803387 | -141.898 | -162.35 | 0.72848 | P21/c
HCSBTZ_minoa_am14 | 1.7857 | -141.809 | -163.995 | 0.718604 | P21/n
HCSBTZ_minst_am84 | 1.675126 | -141.783 | -163.469 | 0.671192 | P21/c
HCSBTZ_minst_am46 | 1.779735 | -141.464 | -162.683 | 0.716405 | P21/c
HCSBTZ_minsa_aq1 | 1.730035 | -141.416 | -162.494 | 0.695466 | P212121
HCSBTZ_minst_cb76 | 1.677654 | -141.265 | -162.92 | 0.671975 | Pbca
HCSBTZ_minst_cb19 | 1.681295 | -140.839 | -163.206 | 0.675314 | Pbca
HCSBTZ_minoa_ca23 | 1.69533 | -140.757 | -161.007 | 0.679553 | P-1
HCSBTZ_minoa_ak134 | 1.701898 | -140.445 | -161.889 | 0.684782 | P21/c
HCSBTZ_minoa_am50 | 1.739555 | -140.283 | 0 | 0.69779 | P21/n
HCSBTZ_minoa_am1 | 1.794119 | -139.834 | -161.968 | 0.726168 | P21/n
HCSBTZ_minpa_cb115 | 1.734998 | -139.834 | -161.125 | 0.701944 | Pbca
HCSBTZ_minst_ai24 | 1.779686 | -139.788 | -161.411 | 0.718527 | P21/c
HCSBTZ_minsa_ca85 | 1.726844 | -139.715 | -159.511 | 0.691261 | P-1
HCSBTZ_minoa_am60 | 1.758607 | -139.669 | -161.104 | 0.707047 | P21/n
HCSBTZ_minsa_ak9 | 1.706723 | -139.233 | -161.308 | 0.688555 | P21/c
HCSBTZ_minoa_ab105 | 1.757784 | -139.192 | -159.764 | 0.711598 | P-1
HCSBTZ_minsa_aq76 | 1.706391 | -139.186 | -160.304 | 0.689272 | P212121
HCSBTZ_minst_aq31 | 1.711005 | -139.131 | -161.97 | 0.6879 | P212121
HCSBTZ_minoa_am106 | 1.707208 | -139.126 | -160.069 | 0.685357 | P21/c
HCSBTZ_minst_fa31 | 1.69109 | -138.822 | -161.715 | 0.681489 | P21/c
HCSBTZ_minst_fa25 | 1.708159 | -138.791 | -162.731 | 0.690229 | P21/c
HCSBTZ_minpa_ai44 | 1.784227 | -138.713 | -160.488 | 0.719636 | P21/c
HCSBTZ_minsa_cb2 | 1.775825 | -138.521 | -160.34 | 0.721731 | Pbca
HCSBTZ_minoa_am108 | 1.64342 | -138.426 | -159.4 | 0.661003 | P21/c
HCSBTZ_minst_am114 | 1.670895 | -138.388 | -159.289 | 0.67272 | P21/n
HCSBTZ_minpa_ak33 | 1.796859 | -138.335 | -159.981 | 0.728118 | P21/c
HCSBTZ_minoa_ab28 | 1.730297 | -138.28 | -159.464 | 0.698135 | P-1
HCSBTZ_minoa_bf106 | 1.720473 | -138.257 | -161.501 | 0.69574 | Pna21
HCSBTZ_minst_am42 | 1.631291 | -138.251 | -160.267 | 0.656757 | P21/n
HCSBTZ_minsa_da27 | 1.713732 | -138.239 | -157.106 | 0.692298 | Cc
HCSBTZ_minst_fc12 | 1.683715 | -137.907 | -159.803 | 0.678055 | P21/n
HCSBTZ_minsa_ah76 | 1.695492 | -137.762 | -159.794 | 0.686692 | P21
HCSBTZ_minoa_fc74 | 1.730658 | -137.742 | -160.637 | 0.69644 | P21/n
HCSBTZ_minsa_ca88 | 1.704211 | -137.697 | -159.103 | 0.690015 | P-1
HCSBTZ_minsa_ak38 | 1.691314 | -137.66 | -159.792 | 0.682302 | P21/c
HCSBTZ_minsa_am126 | 1.644942 | -137.61 | -160.611 | 0.662883 | P21/n
HCSBTZ_minsa_fa42 | 1.731064 | -137.572 | 0 | 0.695877 | P21/c
HCSBTZ_minst_ab18 | 1.752604 | -137.525 | -159.099 | 0.708946 | P-1
HCSBTZ_minsa_am86 | 1.697182 | -137.515 | -158.377 | 0.68278 | P21/n
HCSBTZ_minst_fa38 | 1.694282 | -137.479 | -161.116 | 0.685045 | P21/c
HCSBTZ_minst_dd47 | 1.694238 | -137.462 | -158.338 | 0.68024 | C2/c
HCSBTZ_minpa_ak27 | 1.786047 | -137.428 | -158.763 | 0.721983 | P21/c
HCSBTZ_minst_ab116 | 1.752598 | -137.292 | -159.228 | 0.710553 | P-1
HCSBTZ_minsa_am105 | 1.725879 | -137.275 | -160.372 | 0.696182 | P21/n
HCSBTZ_minsa_am36 | 1.697083 | -137.272 | -158.897 | 0.682757 | P21/c
HCSBTZ_minot_ak62 | 1.7431 | -137.128 | -158.571 | 0.704484 | P21/c
HCSBTZ_minst_af66 | 1.752852 | -137.099 | -158.476 | 0.708008 | P21
HCSBTZ_minoa_af33 | 1.740897 | -137.046 | -158.706 | 0.70427 | P21
HCSBTZ_minoa_ca7 | 1.715191 | -137.03 | -158.263 | 0.69199 | P-1
HCSBTZ_minot_ca123 | 1.703902 | -137.028 | -158.148 | 0.683116 | P-1
HCSBTZ_minsa_ak80 | 1.635178 | -136.949 | -160.004 | 0.658512 | P21/c
HCSBTZ_minoa_ab53 | 1.715212 | -136.921 | -157.835 | 0.691542 | P-1
HCSBTZ_minoa_fc1 | 1.689038 | -136.839 | 0 | 0.677103 | P21/c
HCSBTZ_minoa_am154 | 1.718942 | -136.809 | -158.385 | 0.691747 | P21/n
HCSBTZ_minsa_ca120 | 1.673664 | -136.798 | -159.04 | 0.676222 | P-1
HCSBTZ_minot_ai11 | 1.722125 | -136.684 | -158.506 | 0.696232 | P21/c
HCSBTZ_minoa_ab116 | 1.666594 | -136.665 | -157.946 | 0.667235 | P-1
HCSBTZ_minpa_aq2 | 1.789576 | -136.641 | -158.654 | 0.723169 | P212121
HCSBTZ_minsa_ca21 | 1.784907 | -136.581 | -158.614 | 0.723719 | P-1
HCSBTZ_minsa_az38 | 1.724967 | -136.494 | -158.87 | 0.697761 | P212121
HCSBTZ_minot_dd152 | 1.69026 | -136.478 | -157.634 | 0.684175 | C2/c
HCSBTZ_minpa_cc40 | 1.749131 | -136.478 | -158.42 | 0.707239 | Pbca
HCSBTZ_minsa_az105 | 1.682829 | -136.469 | -158.112 | 0.679607 | P212121
HCSBTZ_minst_bh53 | 1.689338 | -136.463 | -159.469 | 0.6807 | Pca21
HCSBTZ_minsa_am16 | 1.757269 | -136.455 | -166.559 | 0.708356 | P21/n
HCSBTZ_minst_ah101 | 1.616027 | -136.445 | -159.113 | 0.649657 | P21
HCSBTZ_minst_cc93 | 1.667326 | -136.414 | -159.233 | 0.673657 | Pbca
HCSBTZ_minoa_am94 | 1.737562 | -136.384 | -157.684 | 0.696659 | P21/n
HCSBTZ_minot_ab24 | 1.736179 | -136.355 | -158.21 | 0.698896 | P-1
HCSBTZ_minoa_aq101 | 1.720733 | -136.328 | -157.887 | 0.695828 | P212121
HCSBTZ_minot_am25 | 1.736136 | -136.325 | -157.886 | 0.698806 | P21/n
HCSBTZ_minpa_ai95 | 1.730214 | -136.302 | -159.041 | 0.69644 | P21/c
HCSBTZ_minsa_dd135 | 1.692404 | -136.245 | -157.008 | 0.684216 | C2/c
HCSBTZ_minst_ca110 | 1.633809 | -136.229 | -158.011 | 0.657426 | P-1
HCSBTZ_minsa_am122 | 1.734703 | -136.139 | -159.089 | 0.700398 | P21/n
HCSBTZ_minst_fc119 | 1.752076 | -136.126 | -158.721 | 0.7094 | P21/n
HCSBTZ_minot_aq38 | 1.725531 | -136.048 | -157.947 | 0.699292 | P212121
HCSBTZ_minsa_am129 | 1.698217 | -136.027 | -157.556 | 0.684826 | P21/c
HCSBTZ_minst_am72 | 1.6394 | -135.877 | -158.019 | 0.657258 | P21/n
HCSBTZ_minoa_am123 | 1.642766 | -135.87 | -157.997 | 0.662138 | P21/n
HCSBTZ_minsa_af7 | 1.707173 | -135.841 | -156.716 | 0.687194 | P21
HCSBTZ_minsa_de8 | 1.73732 | -135.84 | -157.157 | 0.703472 | C2/c
HCSBTZ_minpa_ay2 | 1.725745 | -135.823 | -157.74 | 0.700677 | Pca21
HCSBTZ_minot_ai65 | 1.774281 | -135.792 | -157.739 | 0.721092 | P21/c
HCSBTZ_minsa_ca128 | 1.622993 | -135.684 | -157.785 | 0.653664 | P-1
HCSBTZ_minst_ad106 | 1.710555 | -135.623 | -157.378 | 0.692546 | Pc
HCSBTZ_minot_au10 | 1.66987 | -135.62 | -157.257 | 0.671325 | Pna21
HCSBTZ_minoa_ak1 | 1.775976 | -135.603 | -157.907 | 0.715746 | P21/c
HCSBTZ_minot_ak38 | 1.782493 | -135.569 | -157.386 | 0.723611 | P21/c
HCSBTZ_minst_az100 | 1.683642 | -135.566 | -157.909 | 0.677829 | P212121
HCSBTZ_minoa_fa38 | 1.653241 | -135.555 | -158.03 | 0.669151 | P21/c
HCSBTZ_minot_ab60 | 1.722005 | -135.497 | -156.768 | 0.694475 | P-1
HCSBTZ_minot_ab61 | 1.684927 | -135.482 | -156.602 | 0.676648 | P-1
HCSBTZ_minpa_ay30 | 1.713429 | -135.479 | -157.748 | 0.695327 | Pca21
HCSBTZ_minst_ak109 | 1.70149 | -135.472 | -158.045 | 0.688895 | P21/c
HCSBTZ_minoa_aq74 | 1.713019 | -135.425 | -157.866 | 0.692257 | P212121
HCSBTZ_minoa_am45 | 1.684571 | -135.407 | -156.576 | 0.679118 | P21/c
HCSBTZ_minst_ai105 | 1.7496 | -135.389 | -158.604 | 0.708695 | P21/c
HCSBTZ_minoa_ah65 | 1.650171 | -135.382 | -156.004 | 0.666057 | P21
HCSBTZ_minst_ai89 | 1.751249 | -135.355 | -158.109 | 0.708923 | P21/c
HCSBTZ_minst_fc1 | 1.781554 | -135.346 | -157.28 | 0.719522 | P21/c
HCSBTZ_minpa_cb7 | 1.789976 | -135.321 | -155.834 | 0.725201 | Pbca
HCSBTZ_minoa_ak8 | 1.77009 | -135.299 | -158.51 | 0.7167 | P21/c
HCSBTZ_minst_az14 | 1.719756 | -135.298 | -158.06 | 0.697688 | P212121
HCSBTZ_minot_de28 | 1.701622 | -135.289 | -156.474 | 0.690786 | C2/c
HCSBTZ_minsa_fa34 | 1.718685 | -135.25 | -156.582 | 0.694631 | P21/c
HCSBTZ_minst_da14 | 1.713584 | -135.249 | -154.582 | 0.694733 | Cc
HCSBTZ_minoa_aq17 | 1.720657 | -135.193 | -157.516 | 0.691515 | P212121
HCSBTZ_minst_cc61 | 1.675374 | -135.176 | -158.395 | 0.678253 | Pbca
HCSBTZ_minst_am40 | 1.700971 | -135.119 | -157.443 | 0.686888 | P21/c
HCSBTZ_minoa_cb45 | 1.690227 | -135.089 | 0 | 0.68509 | Pbca
HCSBTZ_minst_af55 | 1.789134 | -135.073 | -156.81 | 0.723624 | P21