## 2fluorobenzamideB_forxls
Filename | Density 1 /gcm-3 | Lattice Energy 1 /kJmol-1 | Unit Cell Free Energy 1 /kJmol-1 | Packing Coefficient 1 | Space Group | Experimental Info
BIGSUF_con_ec1 | 1.391934 | -90.774 | 0 | 0.702683 | P21/a | BIGSUF01 (Form I)
BIGSUF_con_fc87 | 1.452172 | -94.39 | -113.192 | 0.732634 | P21/c
BIGSUF_con_fc99 | 1.423269 | -93.299 | -112.954 | 0.719006 | P21/c
BIGSUF_con_af89 | 1.432074 | -92.44 | -110.78 | 0.724229 | P21
BIGSUF_con_az23 | 1.410482 | -91.751 | -111.79 | 0.710558 | P212121
BIGSUF_con_ca69 | 1.390756 | -91.634 | -109.025 | 0.702401 | P-1
BIGSUF_con_ai105 | 1.397097 | -90.041 | -110.164 | 0.703856 | P21/c
BIGSUF_con_ai82 | 1.380038 | -89.561 | -107.801 | 0.692403 | P21/c
BIGSUF_con_ak85 | 1.404152 | -88.895 | -108.917 | 0.707107 | P21/c
BIGSUF_con_ai106 | 1.434848 | -88.334 | -107.509 | 0.725324 | P21/c
BIGSUF_con_ca48 | 1.410566 | -87.798 | -105.816 | 0.715994 | P-1
BIGSUF_con_ab52 | 1.438142 | -87.734 | -105.543 | 0.728646 | P-1
BIGSUF_con_am86 | 1.339936 | -87.55 | -108.408 | 0.67181 | P21/c
BIGSUF_con_av16 | 1.345817 | -87.524 | -108.785 | 0.67861 | Pna21
BIGSUF_con_am33 | 1.389184 | -87.373 | -106.244 | 0.704824 | P21/c
BIGSUF_con_dc5 | 1.35171 | -87.22 | -106.164 | 0.68151 | C2/c
BIGSUF_con_ce76 | 1.367396 | -86.843 | -106.4 | 0.68921 | P21cn
BIGSUF_con_am121 | 1.333541 | -86.809 | 0 | 0.671822 | P21/n
BIGSUF_con_dd112 | 1.40272 | -86.684 | 0 | 0.713294 | C2/c
BIGSUF_con_cc41 | 1.352673 | -86.064 | 0 | 0.682188 | Pbc21
BIGSUF_con_ai33 | 1.394115 | -85.995 | 0 | 0.703229 | P21/c
BIGSUF_con_fc51 | 1.412756 | -85.358 | 0 | 0.711644 | P21/c
BIGSUF_con_dd51 | 1.3755 | -85.224 | 0 | 0.695627 | C2/c
BIGSUF_con_ai20 | 1.445372 | -85.142 | 0 | 0.734136 | P21/c
BIGSUF_con_am52 | 1.402524 | -84.967 | 0 | 0.712852 | P21/n
BIGSUF_con_ak29 | 1.439087 | -84.616 | 0 | 0.729148 | P21/c
BIGSUF_con_ak76 | 1.350482 | -84.492 | 0 | 0.684773 | P21/c
BIGSUF_con_ai103 | 1.394556 | -84.469 | 0 | 0.703822 | P21/c
BIGSUF_con_cb112 | 1.390991 | -84.395 | 0 | 0.70512 | Pbca
BIGSUF_con_am5 | 1.403859 | -84.376 | 0 | 0.709495 | P21/n
BIGSUF_con_fc69 | 1.438363 | -84.369 | 0 | 0.727731 | P21/n
BIGSUF_con_al54 | 1.397308 | -84.339 | 0 | 0.710023 | Pc
BIGSUF_con_ak84 | 1.369515 | -84.329 | 0 | 0.693439 | P21/c
BIGSUF_con_ab116 | 1.427658 | -84.305 | 0 | 0.725564 | P-1
BIGSUF_con_ab16 | 1.442111 | -84.295 | 0 | 0.734312 | P-1
BIGSUF_con_fa8 | 1.44392 | -84.272 | 0 | 0.73243 | P21
BIGSUF_con_cc78 | 1.365449 | -84.2 | 0 | 0.687491 | Pbc21
BIGSUF_con_am102 | 1.397684 | -84.194 | 0 | 0.707856 | P21/c
BIGSUF_con_ca62 | 1.416229 | -84.04 | 0 | 0.716031 | P-1
BIGSUF_con_fc23 | 1.443106 | -83.912 | 0 | 0.731929 | P21/n
BIGSUF_con_af13 | 1.396115 | -83.855 | 0 | 0.707829 | P21
BIGSUF_con_fc46 | 1.422938 | -83.66 | 0 | 0.720132 | P21/n
BIGSUF_con_af62 | 1.381053 | -83.581 | 0 | 0.702548 | P21
BIGSUF_con_dd36 | 1.36975 | -83.53 | 0 | 0.692315 | C2/c
BIGSUF_con_aw32 | 1.358247 | -83.465 | 0 | 0.690929 | Pba2
BIGSUF_con_dc73 | 1.4093 | -83.414 | 0 | 0.715344 | C2/c
BIGSUF_con_ca51 | 1.415357 | -83.327 | 0 | 0.721539 | P-1
BIGSUF_con_ai79 | 1.414584 | -83.314 | 0 | 0.717929 | P21/c
BIGSUF_con_az62 | 1.393881 | -83.255 | 0 | 0.705407 | P212121
BIGSUF_con_ak30 | 1.388853 | -82.957 | 0 | 0.702976 | P21/c
BIGSUF_con_aj64 | 1.300747 | -82.913 | 0 | 0.654332 | P2/c
BIGSUF_con_am76 | 1.387607 | -82.911 | 0 | 0.705256 | P21/c
BIGSUF_con_cc104 | 1.288862 | -82.9 | 0 | 0.650407 | Pbca
BIGSUF_con_af100 | 1.402891 | -82.868 | 0 | 0.706462 | P21
BIGSUF_con_ai109 | 1.390868 | -82.842 | 0 | 0.705426 | P21/c
BIGSUF_con_av31 | 1.42719 | -82.825 | 0 | 0.724918 | Pna21
BIGSUF_con_ab50 | 1.340865 | -82.767 | 0 | 0.677404 | P-1
BIGSUF_con_am97 | 1.401262 | -82.558 | 0 | 0.71242 | P21
BIGSUF_con_ab92 | 1.38559 | -82.538 | 0 | 0.705801 | P-1
BIGSUF_con_af38 | 1.43574 | -82.472 | 0 | 0.729386 | P21
BIGSUF_con_bf79 | 1.410486 | -82.463 | 0 | 0.714826 | P1121
BIGSUF_con_dd96 | 1.39653 | -82.453 | 0 | 0.708829 | C2/c
BIGSUF_con_fc30 | 1.437333 | -82.412 | 0 | 0.729298 | P21/n
BIGSUF_con_ab13 | 1.340538 | -82.385 | 0 | 0.670925 | P-1
BIGSUF_con_az68 | 1.401927 | -82.379 | 0 | 0.707171 | P212121
BIGSUF_con_au15 | 1.440246 | -82.373 | 0 | 0.730185 | Pna21
BIGSUF_con_dd60 | 1.4116 | -82.315 | 0 | 0.717509 | C2/c
BIGSUF_con_ar36 | 1.38482 | -82.295 | 0 | 0.703319 | P1
BIGSUF_con_ba23 | 1.439689 | -82.291 | 0 | 0.730442 | P2111
BIGSUF_con_av30 | 1.409967 | -82.279 | 0 | 0.715738 | Pna21
BIGSUF_con_am44 | 1.381931 | -82.262 | 0 | 0.70065 | P21/c
BIGSUF_con_bh64 | 1.375993 | -82.243 | 0 | 0.695801 | Pa
BIGSUF_con_am35 | 1.364413 | -82.138 | 0 | 0.691626 | P21/c
BIGSUF_con_fc63 | 1.400936 | -82.097 | 0 | 0.708598 | P21/n
BIGSUF_con_fa11 | 1.331616 | -82.086 | 0 | 0.670982 | P21
BIGSUF_con_ai92 | 1.399719 | -82.018 | 0 | 0.705825 | P21/c
BIGSUF_con_ad17 | 1.429849 | -81.931 | 0 | 0.725433 | Pc
BIGSUF_con_fa50 | 1.420922 | -81.887 | 0 | 0.722457 | P21
BIGSUF_con_aj76 | 1.366938 | -81.87 | 0 | 0.69084 | Pc
BIGSUF_con_av53 | 1.396362 | -81.795 | 0 | 0.706076 | Pna21
BIGSUF_con_ak78 | 1.366458 | -81.764 | 0 | 0.693932 | P21/c
BIGSUF_con_fa36 | 1.38749 | -81.733 | 0 | 0.706395 | P21/c
BIGSUF_con_aq95 | 1.406011 | -81.647 | 0 | 0.71307 | P212121
BIGSUF_con_fc80 | 1.369038 | -81.591 | 0 | 0.691754 | P21/n
BIGSUF_con_af67 | 1.423302 | -81.529 | 0 | 0.720911 | P21
BIGSUF_con_ai47 | 1.428118 | -81.51 | 0 | 0.728131 | P21/c
BIGSUF_con_ce36 | 1.43262 | -81.463 | 0 | 0.727374 | P21cn
BIGSUF_con_aq12 | 1.418843 | -81.459 | 0 | 0.722955 | P212121
BIGSUF_con_aq9 | 1.355919 | -81.376 | 0 | 0.684442 | P212121
BIGSUF_con_ab120 | 1.358664 | -81.372 | 0 | 0.688269 | P-1
BIGSUF_con_de54 | 1.43015 | -81.32 | 0 | 0.727078 | C2/c
BIGSUF_con_ak35 | 1.371235 | -81.308 | 0 | 0.694319 | P21/c
BIGSUF_con_ai55 | 1.362556 | -81.303 | 0 | 0.691908 | P21/c
BIGSUF_con_de16 | 1.43613 | -81.259 | 0 | 0.729982 | C2/c
BIGSUF_con_de31 | 1.35715 | -81.241 | 0 | 0.688794 | C2/c
BIGSUF_con_dd4 | 1.4006 | -81.177 | 0 | 0.707837 | C2/c
BIGSUF_con_cd75 | 1.278956 | -81.139 | 0 | 0.645534 | Pbcn
BIGSUF_con_aq41 | 1.380001 | -81.103 | 0 | 0.699556 | P212121
BIGSUF_con_aj81 | 1.438426 | -81.089 | 0 | 0.731589 | P-1
BIGSUF_con_am14 | 1.373794 | -81.079 | 0 | 0.700183 | P21/c
BIGSUF_con_db84 | 1.27179 | -81.068 | 0 | 0.639991 | C2
BIGSUF_con_af19 | 1.375261 | -81.059 | 0 | 0.70103 | P21
BIGSUF_con_cc25 | 1.380369 | -80.974 | 0 | 0.698546 | Pbca
BIGSUF_con_az86 | 1.419235 | -80.939 | 0 | 0.718743 | P212121
BIGSUF_con_cb7 | 1.401223 | -80.859 | 0 | 0.713852 | Pbca
BIGSUF_con_cb11 | 1.463471 | -80.852 | 0 | 0.747419 | Pbca
BIGSUF_con_fc49 | 1.337786 | -80.772 | 0 | 0.674993 | P21/c
BIGSUF_con_bd50 | 1.427487 | -80.717 | 0 | 0.72445 | Pna21
BIGSUF_con_ak70 | 1.421608 | -80.7 | 0 | 0.723594 | P21/c
BIGSUF_con_am116 | 1.408887 | -80.7 | 0 | 0.71702 | P21/n
BIGSUF_con_fa56 | 1.331971 | -80.689 | 0 | 0.674212 | P21/c
BIGSUF_con_am79 | 1.340883 | -80.665 | 0 | 0.681559 | P21/c
BIGSUF_con_ar23 | 1.417465 | -80.624 | 0 | 0.720419 | Pn11
BIGSUF_con_fc90 | 1.373836 | -80.618 | 0 | 0.698906 | P21/n
BIGSUF_con_az27 | 1.422402 | -80.551 | 0 | 0.722965 | P212121
BIGSUF_con_fa84 | 1.369016 | -80.535 | 0 | 0.695467 | P21
BIGSUF_con_de107 | 1.37997 | -80.489 | 0 | 0.70034 | C2/c
BIGSUF_con_de68 | 1.36398 | -80.481 | 0 | 0.688919 | C2/c
BIGSUF_con_ai34 | 1.442537 | -80.473 | 0 | 0.73271 | P21/c
BIGSUF_con_af40 | 1.42286 | -80.47 | 0 | 0.721273 | P21
BIGSUF_con_fc107 | 1.338516 | -80.468 | 0 | 0.673654 | P21/c
BIGSUF_con_db2 | 1.38563 | -80.33 | 0 | 0.699071 | C2
BIGSUF_con_bj35 | 1.330814 | -80.321 | 0 | 0.671074 | Pn
BIGSUF_con_cd72 | 1.364297 | -80.316 | 0 | 0.693343 | Pbc21
BIGSUF_con_ay107 | 1.379902 | -80.301 | 0 | 0.699353 | Pca21
BIGSUF_con_dc60 | 1.39018 | -80.291 | 0 | 0.70736 | C2/c
BIGSUF_con_fc38 | 1.419425 | -80.214 | 0 | 0.719957 | P21/n
BIGSUF_con_ay82 | 1.389144 | -80.198 | 0 | 0.705301 | Pca21
BIGSUF_con_ah24 | 1.388366 | -80.183 | 0 | 0.704828 | P21
BIGSUF_con_ba29 | 1.392469 | -80.174 | 0 | 0.706834 | P2111
BIGSUF_con_ab27 | 1.413981 | -80.139 | 0 | 0.719124 | P-1
BIGSUF_con_fc82 | 1.358663 | -80.119 | 0 | 0.690986 | P21/n
BIGSUF_con_cd88 | 1.341375 | -80.094 | 0 | 0.676987 | Pbcn
BIGSUF_con_cb24 | 1.290517 | -80.082 | 0 | 0.653117 | Pbca
BIGSUF_con_af74 | 1.392954 | -80.074 | 0 | 0.70779 | P21
BIGSUF_con_dd39 | 1.36751 | -80.064 | 0 | 0.691015 | C2/c
BIGSUF_con_bf26 | 1.388255 | -79.985 | 0 | 0.704782 | Pn11
BIGSUF_con_ba37 | 1.363086 | -79.948 | 0 | 0.692755 | P2111
BIGSUF_con_ay23 | 1.423548 | -79.93 | 0 | 0.726443 | Pca21
BIGSUF_con_ar8 | 1.3284 | -79.912 | 0 | 0.67058 | Pnn2
BIGSUF_con_ce100 | 1.327032 | -79.905 | 0 | 0.672324 | Pc
BIGSUF_con_de60 | 1.40667 | -79.888 | 0 | 0.716461 | C2/c
BIGSUF_con_dd33 | 1.36734 | -79.871 | 0 | 0.693719 | C2/c
BIGSUF_con_am40 | 1.397547 | -79.843 | 0 | 0.703775 | P21/c
BIGSUF_con_am66 | 1.334764 | -79.834 | 0 | 0.676902 | P21/n
BIGSUF_con_de25 | 1.39852 | -79.801 | 0 | 0.710588 | C2/c
BIGSUF_con_cb106 | 1.349821 | -79.763 | 0 | 0.687692 | Pbca
BIGSUF_con_au52 | 1.299972 | -79.747 | 0 | 0.658718 | P1121
BIGSUF_con_av86 | 1.382026 | -79.73 | 0 | 0.699242 | Pna21
BIGSUF_con_am105 | 1.447264 | -79.653 | 0 | 0.737796 | P21/n
BIGSUF_con_aw14 | 1.34202 | -79.652 | 0 | 0.680901 | Pba2
BIGSUF_con_fc25 | 1.394882 | -79.634 | 0 | 0.70722 | P21/c
BIGSUF_con_aq65 | 1.362044 | -79.632 | 0 | 0.690482 | P212121
BIGSUF_con_de108 | 1.39416 | -79.574 | 0 | 0.709274 | C2/c
BIGSUF_con_de101 | 1.37831 | -79.541 | 0 | 0.698171 | C2/c
BIGSUF_con_aj73 | 1.302333 | -79.524 | 0 | 0.657854 | P2/c
BIGSUF_con_ay10 | 1.370222 | -79.5 | 0 | 0.694044 | Pca21
BIGSUF_con_am107 | 1.427769 | -79.429 | 0 | 0.725433 | P21/n
BIGSUF_con_ce64 | 1.344352 | -79.402 | 0 | 0.681564 | Pbcn