## Sheet1
Filename | Experimental Info | Density 1 /gcm-3 | Lattice Energy 1 /kJmol-1 | Unit Cell Free Energy 1 /kJmol-1 | Packing Coefficient 1 | Growth Volume 1 | Space Group
BISMEV_3c_ca28 | BISMEV11 (Form II) | 1.3451 | -94.93 | -107.565 | 0.7287 | 381.49 | P-1
BISMEV_3a_ab27 | BISMEV11 (Form II) | 1.3482 | -94.7 | -108.072 | 0.7299 | 373.28 | P-1
BISMEV_3b_ab6 | BISMEV11 (Form II) | 1.3463 | -94.63 | -107.6 | 0.729 | 372.99 | P-1
BISMEV_10g_ca27 | BISMEV11 (Form II) | 1.358 | -94.29 | -109.306 | 0.7365 | 365.34 | P-1
BISMEV_3d_ca35 | BISMEV11 (Form II) | 1.3469 | -94.06 | -107.438 | 0.7298 | 360.97 | P-1
BISMEV_10d_ab5 | BISMEV11 (Form II) | 1.3422 | -93.37 | -109.531 | 0.7276 | 378.35 | P-1
BISMEV_3e_ca20 | BISMEV11 (Form II) | 1.3467 | -93.1 | -106.654 | 0.7299 | 346.3 | P-1
BISMEV_4b_ca2 | BISMEV11 (Form II) | 1.3632 | -92.09 | -104.72 | 0.7375 | 422.48 | P-1
BISMEV_4c_ca33 | BISMEV11 (Form II) | 1.3578 | -91.09 | -103.993 | 0.7351 | 410.77 | P-1
BISMEV_3a_fc30 | BISMEV12 (Form III) | 1.3572 | -95.9 | -110.226 | 0.7349 | 385.1 | P21/n
BISMEV_3b_fc2 | BISMEV12 (Form III) | 1.3533 | -95.72 | -109.414 | 0.7345 | 371.05 | P21/c
BISMEV_3c_fc39 | BISMEV12 (Form III) | 1.3507 | -95.58 | -109.269 | 0.7324 | 371.38 | P21/c
BISMEV_3d_fc2 | BISMEV12 (Form III) | 1.3553 | -95.49 | -109.987 | 0.736 | 366.97 | P21/c
BISMEV_3e_fc44 | BISMEV12 (Form III) | 1.3564 | -94.83 | -110.43 | 0.7373 | 361.76 | P21/c
BISMEV_3f_fc25 | BISMEV12 (Form III) | 1.3564 | -93.74 | -108.355 | 0.7365 | 350.22 | P21/c
BISMEV_10d_fc11 | BISMEV12 (Form III) | 1.3438 | -93.65 | -110.309 | 0.7282 | 355.52 | P21/n
BISMEV_1c_fc29 | BISMEV12 (Form III) | 1.357 | -91.64 | -106.855 | 0.738 | 333.93 | P21/n
BISMEV_3g_fc50 | BISMEV12 (Form III) | 1.355 | -91.62 | -107.956 | 0.7379 | 335.37 | P21/c
BISMEV_10b_ak24 | BISMEV04 (Form IV) | 1.352 | -93.55 | -105.5 | 0.736 | 499.45 | P21/c
BISMEV_6f_ai1 | BISMEV04 (Form IV) | 1.3452 | -91.34 | -102.768 | 0.7322 | 461.42 | P21/c
BISMEV_10h_ai1 | BISMEV04 (Form IV) | 1.3587 | -91.32 | -104.327 | 0.74 | 482.25 | P21/c
BISMEV_3e_ca4 | BISMEV08 (Form V) | 1.3703 | -93.84 | -107.641 | 0.7446 | 333.57 | P-1
BISMEV_3f_ab4 | BISMEV08 (Form V) | 1.3687 | -92.99 | -106.125 | 0.742 | 341.55 | P-1
BISMEV_1c_ab24 | BISMEV08 (Form V) | 1.3709 | -91.84 | -106.21 | 0.7478 | 359.95 | P-1
BISMEV_3g_ab33 | BISMEV08 (Form V) | 1.3642 | -91.78 | -104.819 | 0.7439 | 367.13 | P-1
BISMEV_2a_ca13 | BISMEV08 (Form V) | 1.3586 | -91.7 | -107.025 | 0.7392 | 376.81 | P-1
BISMEV_2c_ca15 | BISMEV08 (Form V) | 1.383 | -91.46 | -106.825 | 0.756 | 352.91 | P-1
BISMEV_4a_ca22 | BISMEV08 (Form V) | 1.3696 | -91.42 | -103.786 | 0.742 | 419.26 | P-1
BISMEV_3a_fc8 |  | 1.3629 | -95.85 | -111.693 | 0.7391 | 477.51 | P21/n
BISMEV_3b_fc3 |  | 1.3616 | -95.74 | -110.172 | 0.7386 | 477.17 | P21/c
BISMEV_3c_fc1 |  | 1.359 | -95.64 | -110.148 | 0.7367 | 471.05 | P21/c
BISMEV_3d_fc46 |  | 1.3635 | -95.53 | -110.252 | 0.7408 | 484.52 | P21/n
BISMEV_10g_fc19 |  | 1.3678 | -95.46 | -111.631 | 0.7393 | 408.37 | P21/n
BISMEV_10g_fc25 |  | 1.3652 | -95.36 | -110.702 | 0.7405 | 458.22 | P21/n
BISMEV_3a_ca6 |  | 1.3699 | -95.11 | -108.876 | 0.7437 | 332.19 | P-1
BISMEV_10g_ab35 |  | 1.3765 | -95.09 | -110.893 | 0.7489 | 325.82 | P-1
BISMEV_3e_fc46 |  | 1.3645 | -94.99 | -110.016 | 0.741 | 487.48 | P21/n
BISMEV_3c_ca4 |  | 1.3638 | -94.82 | -108.011 | 0.7396 | 327.31 | P-1
BISMEV_3b_ca5 |  | 1.3669 | -94.78 | -107.893 | 0.7417 | 328.81 | P-1
BISMEV_3b_ab14 |  | 1.3669 | -94.78 | -107.894 | 0.7429 | 328.74 | P-1
BISMEV_3d_ab4 |  | 1.3692 | -94.46 | -107.852 | 0.7448 | 331.45 | P-1
BISMEV_3f_fc3 |  | 1.3645 | -94.1 | -108.717 | 0.7422 | 490.33 | P21/c
BISMEV_10d_fc39 |  | 1.3527 | -93.98 | -110.769 | 0.7335 | 481.67 | P21/n
BISMEV_10g_fa13 |  | 1.346 | -93.16 | -110.698 | 0.7293 | 392.94 | P21/c
BISMEV_4b_fc28 |  | 1.3693 | -92.68 | -106.674 | 0.7429 | 517.98 | P21/n
BISMEV_10b_ca43 |  | 1.3166 | -92.35 | -104.777 | 0.7153 | 356.25 | P-1
BISMEV_1d_ca47 |  | 1.341 | -92.35 | -106.086 | 0.7277 | 362.29 | P-1
BISMEV_3g_fc1 |  | 1.3629 | -92.3 | -106.698 | 0.7425 | 494.44 | P21/c
BISMEV_1c_fc26 |  | 1.3643 | -92.15 | -107.009 | 0.7433 | 482.97 | P21/c
BISMEV_1d_am16 |  | 1.3183 | -91.94 | -106.427 | 0.7124 | 370.97 | P21/c
BISMEV_3c_am42 |  | 1.3202 | -91.91 | -106.969 | 0.7121 | 346.1 | P21/c
BISMEV_2a_fc39 |  | 1.3577 | -91.7 | -107.576 | 0.7393 | 505.65 | P21/c
BISMEV_4a_fc34 |  | 1.3659 | -91.64 | -105.421 | 0.7405 | 506.11 | P21/c
BISMEV_4c_fc19 |  | 1.3626 | -91.5 | -105.961 | 0.7395 | 503.82 | P21/n
BISMEV_10h_ab4 |  | 1.3349 | -91.43 | -103.651 | 0.7272 | 344.86 | P-1
BISMEV_3a_am9 |  | 1.3259 | -91.26 | -106.475 | 0.7174 | 326.4 | P21/c
BISMEV_9o_am11 |  | 1.3536 | -91.12 | -104.497 | 0.7349 | 672.21 | P21/n
BISMEV_3b_am3 |  | 1.3222 | -91.1 | -106.265 | 0.7154 | 329.46 | P21/c
BISMEV_1a_fc9 |  | 1.3186 | -91.09 | -105.851 | 0.7137 | 446.11 | P21/c
BISMEV_10a_ca45 |  | 1.3376 | -91.04 | -104.783 | 0.7266 | 356.06 | P-1
BISMEV_1e_fc19 |  | 1.3488 | -90.9 | -107.231 | 0.7308 | 477.89 | P21/n