## DibenzosuberenoneA_forxls
Filename | Density 1 /gcm-3 | Lattice Energy 1 /kJmol-1 | Unit Cell Free Energy 1 /kJmol-1 | Packing Coefficient 1 | Space Group | Experimental Info
DBTROP_opt_da4 | 1.31863 | -109.693 | -131.245 | 0.728056 | Cc | DBTROP02 (Form I)
DBTROP_opt_am90 | 1.320231 | -111.098 | -134.964 | 0.729731 | P21/c
DBTROP_opt_ay62 | 1.31458 | -109.96 | -132.725 | 0.72861 | Pca21
DBTROP_opt_am11 | 1.313833 | -109.481 | -133.908 | 0.724419 | P21/n
DBTROP_opt_aq21 | 1.319882 | -109.137 | -133.045 | 0.726246 | P212121
DBTROP_opt_cc85 | 1.325486 | -108.727 | -132.735 | 0.730156 | Pbc21
DBTROP_opt_ai10 | 1.324712 | -108.681 | -131.803 | 0.729589 | P21/c
DBTROP_opt_au2 | 1.309625 | -108.198 | -132.948 | 0.722461 | Pna21
DBTROP_opt_ai8 | 1.314324 | -108.044 | -132.096 | 0.724007 | P21/c
DBTROP_opt_ak57 | 1.32032 | -107.987 | -131.3 | 0.727262 | P21/c
DBTROP_opt_am39 | 1.294049 | -107.795 | -131.807 | 0.717337 | P21/c
DBTROP_opt_da27 | 1.306658 | -107.779 | -128.542 | 0.720646 | Cc
DBTROP_opt_au7 | 1.301741 | -107.703 | -132.022 | 0.7175 | Pna21
DBTROP_opt_ai7 | 1.308712 | -107.574 | -132.006 | 0.720791 | P21/c
DBTROP_opt_ce29 | 1.298658 | -107.269 | -132.713 | 0.716324 | P21cn
DBTROP_opt_av67 | 1.30198 | -107.251 | -130.818 | 0.716769 | Pna21
DBTROP_opt_ak10 | 1.304486 | -107.084 | -129.965 | 0.71767 | P21/c
DBTROP_opt_au68 | 1.299451 | -106.999 | -132.031 | 0.71832 | Pna21
DBTROP_opt_ah14 | 1.287473 | -106.86 | -130.169 | 0.714949 | P21
DBTROP_opt_aw38 | 1.287826 | -106.76 | -130.391 | 0.708656 | Pa
DBTROP_opt_ak8 | 1.311063 | -106.678 | -130.327 | 0.722421 | P21/c
DBTROP_opt_ce113 | 1.309063 | -106.523 | -130.655 | 0.721865 | P21cn
DBTROP_opt_au12 | 1.298825 | -106.497 | -128.733 | 0.716188 | Pna21
DBTROP_opt_ce5 | 1.305062 | -106.462 | -131.582 | 0.719613 | P21cn
DBTROP_opt_au54 | 1.291432 | -106.379 | -128.381 | 0.714066 | Pn11
DBTROP_opt_cc68 | 1.305883 | -106.351 | -106.351 | 0.719316 | P1121
DBTROP_opt_ai46 | 1.313572 | -106.303 | -129.551 | 0.723731 | P21/c
DBTROP_opt_av19 | 1.294045 | -106.169 | -129.641 | 0.712698 | Pna21