## AminobenzoicAcidA_forxls
Filename | Density 2 /gcm-3 | Lattice Energy 2 /kJmol-1 | Packing Coefficient 2 | Density 1 /gcm-3 | Lattice Energy 1 /kJmol-1 | Packing Coefficient 1 | Density 3 /gcm-3 | Lattice Energy 3 /kJmol-1 | Packing Coefficient 3 | Space Group | Experimental Info
AMBNAC_dfA15_A15 | 1.411326 | -113.044 | 0.730147 | 1.414341 | -109.065 | 0.732033 | 1.439951 | -120.693 | 0.742738 | P21/c | AMBNAC12 (beta polymorph IV)
AMBNAC_dfA20_A20 | 1.418459 | -106.913 | 0.733443 | 1.419399 | -106.113 | 0.733474 | 1.40172 | -99.052 | 0.733284 | P21/c
AMBNAC_dfA117_A117 | 1.396975 | -106.757 | 0.716887 | 1.391409 | -103.231 | 0.711375 | 1.407391 | -111.872 | 0.72099 | P21
AMBNAC_dfA22_A22 | 1.400702 | -106.659 | 0.725408 | 1.400946 | -105.352 | 0.724909 |  |  |  | P21/c
AMBNAC_dfA14_A14 | 1.375365 | -106.544 | 0.70856 | 1.376871 | -106.144 | 0.709201 | 1.36931 | -100.157 | 0.710959 | P21/c
AMBNAC_dfA12_A12 | 1.395482 | -106.314 | 0.723707 | 1.396574 | -105.918 | 0.724423 | 1.397602 | -98.078 | 0.731966 | P21/c
AMBNAC_dfA23_A23 | 1.405627 | -106.201 | 0.726401 | 1.410588 | -105.487 | 0.729017 |  |  |  | P21/c
AMBNAC_dfA34_A34 | 1.390891 | -105.906 | 0.715797 | 1.392482 | -104.96 | 0.716333 |  |  |  | P21/c
AMBNAC_dfA29_A29 | 1.381686 | -105.735 | 0.715395 | 1.370823 | -103.035 | 0.707706 |  |  |  | P21/c
AMBNAC_dfA45_A45 | 1.378499 | -105.366 | 0.714031 | 1.377611 | -104.963 | 0.71349 |  |  |  | Pbcn
AMBNAC_dfA41_A41 | 1.393061 | -105.353 | 0.718472 | 1.394735 | -104.858 | 0.718704 |  |  |  | C2/c
AMBNAC_dfA18_A18 | 1.356767 | -105.283 | 0.700568 | 1.354899 | -104.457 | 0.699233 | 1.364874 | -99.991 | 0.711923 | P21/c
AMBNAC_dfA436_A436 | 1.411799 | -105.25 | 0.729266 | 1.395882 | -103.19 | 0.719417 |  |  |  | P21/c
AMBNAC_dfA133_A133 | 1.350883 | -105.237 | 0.69994 | 1.356325 | -101.938 | 0.702424 | 1.368765 | -108.067 | 0.710463 | P212121
AMBNAC_dfA16_A16 | 1.355811 | -104.896 | 0.698646 | 1.353836 | -103.4 | 0.697282 | 1.414588 | -110.508 | 0.728488 | C2/c
AMBNAC_dfA43_A43 | 1.335672 | -104.877 | 0.689173 | 1.335182 | -103.942 | 0.688123 |  |  |  | P21/c
AMBNAC_dfA58_A58 | 1.396318 | -104.343 | 0.721175 | 1.401169 | -103.917 | 0.723595 |  |  |  | P21/c
AMBNAC_dfA11_A11 | 1.340357 | -104.216 | 0.690476 | 1.337806 | -103.006 | 0.688866 | 1.369978 | -105.151 | 0.706875 | P21/c
AMBNAC_dfA59_A59 | 1.37726 | -103.826 | 0.711317 | 1.377241 | -103.153 | 0.710989 |  |  |  | P21/c
AMBNAC_dfA19_A19 | 1.369694 | -103.522 | 0.706971 | 1.374563 | -102.809 | 0.709198 | 1.406627 | -103.35 | 0.730394 | P21/c
AMBNAC_dfA1_A1 | 1.379133 | -103.395 | 0.71725 | 1.382719 | -102.791 | 0.718872 | 1.452311 | -106.67 | 0.756827 | P21/c
AMBNAC_dfA8_A8 | 1.358087 | -103.347 | 0.701192 | 1.354637 | -101.783 | 0.69935 | 1.425041 | -106.422 | 0.737914 | P21/c
AMBNAC_dfA54_A54 | 1.389382 | -103.196 | 0.720952 | 1.386586 | -102.245 | 0.719266 | 1.425255 | -106.424 | 0.741387 | P21/c
AMBNAC_dfA33_A33 | 1.388761 | -102.768 | 0.718262 | 1.384331 | -101.581 | 0.715637 |  |  |  | C2/c
AMBNAC_dfA38_A38 | 1.371415 | -102.328 | 0.709042 | 1.372942 | -101.888 | 0.709841 |  |  |  | P21/c
AMBNAC_dfA100_A100 |  |  |  | 1.369724 | -97.724 | 0.708868 |  |  |  | C2
AMBNAC_dfA101_A101 |  |  |  | 1.397515 | -86.416 | 0.731192 |  |  |  | P212121
AMBNAC_dfA102_A102 |  |  |  | 1.386709 | -99.802 | 0.718914 |  |  |  | P21/c
AMBNAC_dfA103_A103 |  |  |  | 1.31248 | -89.836 | 0.681322 |  |  |  | Pca21
AMBNAC_dfA104_A104 |  |  |  | 1.295315 | -101.257 | 0.66744 |  |  |  | Pbca
AMBNAC_dfA106_A106 |  |  |  | 1.325736 | -97.196 | 0.685625 |  |  |  | C2/c
AMBNAC_dfA107_A107 |  |  |  | 1.365263 | -101.235 | 0.704385 |  |  |  | P21/c
AMBNAC_dfA10_A10 |  |  |  | 1.388189 | -96.645 | 0.721882 | 1.356121 | -103.803 | 0.70292 | Pna21
AMBNAC_dfA111_A111 |  |  |  | 1.330124 | -92.694 | 0.689655 |  |  |  | Pna21
AMBNAC_dfA112_A112 |  |  |  | 1.342434 | -90.39 | 0.697619 |  |  |  | Pna21
AMBNAC_dfA113_A113 |  |  |  | 1.328058 | -97.125 | 0.689714 |  |  |  | P21/c
AMBNAC_dfA114_A114 |  |  |  | 1.387384 | -100.129 | 0.722389 |  |  |  | P-1
AMBNAC_dfA115_A115 |  |  |  | 1.307764 | -91.072 | 0.678894 |  |  |  | P21/c
AMBNAC_dfA116_A116 |  |  |  | 1.348284 | -98.197 | 0.695755 |  |  |  | P21/c
AMBNAC_dfA119_A119 |  |  |  | 1.240507 | -92.376 | 0.643829 |  |  |  | Pbcn
AMBNAC_dfA120_A120 |  |  |  | 1.382872 | -101.443 | 0.712765 |  |  |  | C2/c
AMBNAC_dfA122_A122 |  |  |  | 1.293671 | -88.656 | 0.669017 |  |  |  | P21212
AMBNAC_dfA124_A124 |  |  |  | 1.362463 | -98.277 | 0.707173 |  |  |  | Pbca
AMBNAC_dfA126_A126 |  |  |  | 1.346442 | -99.223 | 0.694503 |  |  |  | P21/c
AMBNAC_dfA127_A127 |  |  |  | 1.371709 | -97.62 | 0.710174 |  |  |  | P21212
AMBNAC_dfA128_A128 |  |  |  | 1.337415 | -99.245 | 0.691647 |  |  |  | P21/c
AMBNAC_dfA129_A129 |  |  |  | 1.333535 | -92.117 | 0.695378 |  |  |  | Pca21
AMBNAC_dfA130_A130 |  |  |  | 1.364718 | -87.25 | 0.708198 |  |  |  | P21/c
AMBNAC_dfA131_A131 |  |  |  | 1.379244 | -100.274 | 0.714343 |  |  |  | P-1
AMBNAC_dfA132_A132 |  |  |  | 1.3486 | -91.162 | 0.699148 |  |  |  | C2/c
AMBNAC_dfA135_A135 |  |  |  | 1.365857 | -101.126 | 0.705582 |  |  |  | P21/c
AMBNAC_dfA136_A136 |  |  |  | 1.347154 | -87.658 | 0.703147 |  |  |  | Pna21
AMBNAC_dfA137_A137 |  |  |  | 1.395273 | -84.198 | 0.728437 |  |  |  | P21/c
AMBNAC_dfA138_A138 |  |  |  | 1.373922 | -97.366 | 0.711457 |  |  |  | C2/c
AMBNAC_dfA139_A139 |  |  |  | 1.413079 | -91.268 | 0.736797 |  |  |  | P21
AMBNAC_dfA13_A13 |  |  |  | 1.388446 | -90.356 | 0.72192 | 1.381573 | -94.18 | 0.715238 | P21/c
AMBNAC_dfA140_A140 |  |  |  | 1.373845 | -97.894 | 0.710187 |  |  |  | C2/c
AMBNAC_dfA142_A142 |  |  |  | 1.25913 | -95.953 | 0.649858 |  |  |  | C2/c
AMBNAC_dfA144_A144 |  |  |  | 1.256592 | -96.75 | 0.647406 |  |  |  | Pbcn
AMBNAC_dfA145_A145 |  |  |  | 1.345422 | -85.425 | 0.702625 |  |  |  | Pca21
AMBNAC_dfA148_A148 |  |  |  | 1.372369 | -99.23 | 0.712394 |  |  |  | P21/c
AMBNAC_dfA149_A149 |  |  |  | 1.384912 | -100.12 | 0.714686 |  |  |  | Pbcn
AMBNAC_dfA151_A151 |  |  |  | 1.328181 | -95.609 | 0.685725 |  |  |  | P21/c
AMBNAC_dfA152_A152 |  |  |  | 1.381218 | -80.36 | 0.71654 | 1.427387 | -112.154 | 0.738195 | P21/c
AMBNAC_dfA153_A153 |  |  |  | 1.292606 | -93.053 | 0.665082 | 1.30734 | -108.763 | 0.672961 | Pbca
AMBNAC_dfA154_A154 |  |  |  | 1.346967 | -85.275 | 0.70906 |  |  |  | P21
AMBNAC_dfA155_A155 |  |  |  | 1.383856 | -90.073 | 0.720124 |  |  |  | P21/c
AMBNAC_dfA156_A156 |  |  |  | 1.349241 | -91.422 | 0.697376 |  |  |  | C2/c
AMBNAC_dfA159_A159 |  |  |  | 1.385996 | -87.409 | 0.723007 |  |  |  | P21/c
AMBNAC_dfA160_A160 |  |  |  | 1.317685 | -88.124 | 0.681578 |  |  |  | C2
AMBNAC_dfA161_A161 |  |  |  | 1.370887 | -96.326 | 0.704795 |  |  |  | P212121
AMBNAC_dfA162_A162 |  |  |  | 1.328348 | -87.827 | 0.69396 |  |  |  | P212121
AMBNAC_dfA164_A164 |  |  |  | 1.373032 | -89.312 | 0.71538 |  |  |  | P212121
AMBNAC_dfA166_A166 |  |  |  | 1.371507 | -98.076 | 0.71048 |  |  |  | C2/c
AMBNAC_dfA169_A169 |  |  |  | 1.359008 | -95.53 | 0.702393 |  |  |  | C2/c
AMBNAC_dfA171_A171 |  |  |  | 1.353486 | -84.537 | 0.707128 |  |  |  | C2/c
AMBNAC_dfA172_A172 |  |  |  | 1.396967 | -89.101 | 0.72758 |  |  |  | P21/c
AMBNAC_dfA173_A173 |  |  |  | 1.372078 | -85.246 | 0.715403 |  |  |  | P21/c
AMBNAC_dfA175_A175 |  |  |  | 1.282152 | -96.84 | 0.663076 |  |  |  | C2/c
AMBNAC_dfA177_A177 |  |  |  | 1.38076 | -101.52 | 0.715451 | 1.39626 | -108.358 | 0.72259 | Pbca
AMBNAC_dfA17_A17 | [6 empty] | 1.423874 | -99.043 | 0.744195 | P21/c
AMBNAC_dfA180_A180 |  |  |  | 1.392349 | -96.213 | 0.723471 | 1.41708 | -107.51 | 0.737382 | P21/c
AMBNAC_dfA182_A182 |  |  |  | 1.373373 | -88.097 | 0.714833 |  |  |  | P21/c
AMBNAC_dfA183_A183 |  |  |  | 1.395544 | -95.146 | 0.724554 |  |  |  | P21/c
AMBNAC_dfA184_A184 |  |  |  | 1.349403 | -96.181 | 0.700178 | 1.369314 | -107.638 | 0.710068 | Pna21
AMBNAC_dfA186_A186 |  |  |  | 1.366908 | -89.512 | 0.709113 |  |  |  | P21/c
AMBNAC_dfA187_A187 |  |  |  | 1.340361 | -91.734 | 0.696117 |  |  |  | C2/c
AMBNAC_dfA188_A188 |  |  |  | 1.270096 | -92.88 | 0.661984 |  |  |  | C2/c
AMBNAC_dfA192_A192 |  |  |  | 1.34544 | -86.298 | 0.698846 |  |  |  | P21/c
AMBNAC_dfA193_A193 |  |  |  | 1.367893 | -85.14 | 0.715614 |  |  |  | P212121
AMBNAC_dfA194_A194 |  |  |  | 1.296776 | -93.51 | 0.670604 |  |  |  | Pbcn
AMBNAC_dfA195_A195 |  |  |  | 1.352876 | -91.108 | 0.707454 |  |  |  | P21/c
AMBNAC_dfA197_A197 |  |  |  | 1.355784 | -89.721 | 0.701395 |  |  |  | P212121
AMBNAC_dfA199_A199 |  |  |  | 1.326073 | -95.612 | 0.685628 |  |  |  | P21/c
AMBNAC_dfA200_A200 |  |  |  | 1.347576 | -99.886 | 0.696075 |  |  |  | C2/c
AMBNAC_dfA201_A201 |  |  |  | 1.344229 | -91.115 | 0.695642 | 1.352571 | -105.554 | 0.6981 | P212121
AMBNAC_dfA203_A203 |  |  |  | 1.325627 | -100.882 | 0.688485 |  |  |  | P212121
AMBNAC_dfA204_A204 |  |  |  | 1.352363 | -88.451 | 0.70431 |  |  |  | Pna21
AMBNAC_dfA205_A205 |  |  |  | 1.343906 | -97.795 | 0.696166 |  |  |  | C2/c
AMBNAC_dfA206_A206 |  |  |  | 1.403632 | -87.395 | 0.729664 |  |  |  | P21/c
AMBNAC_dfA207_A207 |  |  |  | 1.32269 | -92.908 | 0.684667 |  |  |  | P21/c
AMBNAC_dfA208_A208 |  |  |  | 1.326713 | -85.357 | 0.692489 |  |  |  | P212121
AMBNAC_dfA209_A209 |  |  |  | 1.358429 | -100.043 | 0.702894 |  |  |  | Pbcn
AMBNAC_dfA211_A211 |  |  |  | 1.33549 | -89.989 | 0.694749 |  |  |  | Pbca
AMBNAC_dfA212_A212 |  |  |  | 1.379868 | -96.449 | 0.712822 | 1.380021 | -109.382 | 0.713152 | Pna21
AMBNAC_dfA213_A213 |  |  |  | 1.391074 | -95.478 | 0.721686 | 1.406326 | -103.941 | 0.729138 | Pbcn
AMBNAC_dfA214_A214 |  |  |  | 1.333032 | -98.327 | 0.692182 |  |  |  | C2/c
AMBNAC_dfA215_A215 |  |  |  | 1.39046 | -96.517 | 0.720308 |  |  |  | P-1
AMBNAC_dfA216_A216 |  |  |  | 1.378397 | -91.83 | 0.716568 |  |  |  | P21/c
AMBNAC_dfA217_A217 |  |  |  | 1.376911 | -95.945 | 0.713343 |  |  |  | P21/c
AMBNAC_dfA218_A218 |  |  |  | 1.366076 | -93.621 | 0.708765 | 1.412411 | -106.4 | 0.730395 | P21/c
AMBNAC_dfA219_A219 |  |  |  | 1.269208 | -98.48 | 0.661628 |  |  |  | P21/c
AMBNAC_dfA220_A220 |  |  |  | 1.352498 | -89.551 | 0.69962 |  |  |  | C2
AMBNAC_dfA221_A221 |  |  |  | 1.371056 | -88.882 | 0.707309 | 1.371523 | -102.822 | 0.710206 | P21/c
AMBNAC_dfA222_A222 |  |  |  | 1.383004 | -98.356 | 0.715281 |  |  |  | C2/c
AMBNAC_dfA223_A223 |  |  |  | 1.321414 | -85.949 | 0.687566 |  |  |  | Pbca
AMBNAC_dfA225_A225 |  |  |  | 1.371231 | -83.949 | 0.716454 |  |  |  | Pna21
AMBNAC_dfA227_A227 |  |  |  | 1.334167 | -95.525 | 0.696998 |  |  |  | Pna21
AMBNAC_dfA228_A228 |  |  |  | 1.339687 | -95.438 | 0.695846 |  |  |  | P21/c
AMBNAC_dfA229_A229 |  |  |  | 1.335597 | -99.368 | 0.689544 |  |  |  | C2/c
AMBNAC_dfA230_A230 |  |  |  | 1.353286 | -97.099 | 0.700779 |  |  |  | P21/c
AMBNAC_dfA232_A232 |  |  |  | 1.362741 | -90.268 | 0.701086 | 1.381738 | -106.662 | 0.708412 | P212121
AMBNAC_dfA233_A233 |  |  |  | 1.367091 | -85.343 | 0.7126 |  |  |  | Pna21
AMBNAC_dfA234_A234 |  |  |  | 1.349634 | -89.878 | 0.703012 |  |  |  | P21/c
AMBNAC_dfA235_A235 |  |  |  | 1.333856 | -95.908 | 0.690732 |  |  |  | P21/c
AMBNAC_dfA237_A237 |  |  |  | 1.32856 | -95.707 | 0.688152 |  |  |  | P21/c
AMBNAC_dfA239_A239 |  |  |  | 1.318411 | -83.539 | 0.689674 |  |  |  | P212121
AMBNAC_dfA243_A243 |  |  |  | 1.386752 | -96.989 | 0.721032 |  |  |  | Pbca
AMBNAC_dfA244_A244 |  |  |  | 1.319754 | -77.691 | 0.686574 | 1.425692 | -110.634 | 0.737509 | Cc
AMBNAC_dfA246_A246 |  |  |  | 1.351703 | -99.621 | 0.699401 |  |  |  | P21/c
AMBNAC_dfA247_A247 |  |  |  | 1.369228 | -96.847 | 0.708611 |  |  |  | P21/c
AMBNAC_dfA249_A249 | [6 empty] | 1.380541 | -105.769 | 0.712818 | P21/c
AMBNAC_dfA24_A24 |  |  |  | 1.288673 | -100.389 | 0.663181 |  |  |  | P21/c
AMBNAC_dfA250_A250 |  |  |  | 1.327759 | -95.501 | 0.688665 |  |  |  | P21/c
AMBNAC_dfA251_A251 |  |  |  | 1.349702 | -93.897 | 0.702361 |  |  |  | P21/c
AMBNAC_dfA252_A252 |  |  |  | 1.365055 | -94.634 | 0.707585 |  |  |  | Pbcn
AMBNAC_dfA253_A253 |  |  |  | 1.369964 | -91.924 | 0.712227 |  |  |  | P21/c
AMBNAC_dfA256_A256 |  |  |  | 1.354932 | -96.701 | 0.702767 |  |  |  | P21/c
AMBNAC_dfA257_A257 |  |  |  | 1.323723 | -93.501 | 0.686534 |  |  |  | P21/c
AMBNAC_dfA258_A258 |  |  |  | 1.364905 | -89.864 | 0.710892 |  |  |  | P21/c
AMBNAC_dfA259_A259 |  |  |  | 1.377969 | -85.503 | 0.721046 |  |  |  | Cc
AMBNAC_dfA25_A25 |  |  |  | 1.32249 | -98.841 | 0.683969 | 1.431445 | -109.09 | 0.739068 | C2/c
AMBNAC_dfA260_A260 |  |  |  | 1.371686 | -90.745 | 0.717941 |  |  |  | Pna21
AMBNAC_dfA262_A262 | [6 empty] | 1.39254 | -107.778 | 0.724341 | P21/c
AMBNAC_dfA263_A263 |  |  |  | 1.378169 | -77.943 | 0.717868 |  |  |  | P212121
AMBNAC_dfA264_A264 |  |  |  | 1.339487 | -97.028 | 0.688349 |  |  |  | Pna21
AMBNAC_dfA265_A265 |  |  |  | 1.297978 | -87.948 | 0.676619 |  |  |  | P212121
AMBNAC_dfA266_A266 | [6 empty] | 1.386194 | -108.214 | 0.71546 | Pna21
AMBNAC_dfA267_A267 |  |  |  | 1.354298 | -94.215 | 0.703159 |  |  |  | P21/c
AMBNAC_dfA268_A268 |  |  |  | 1.354748 | -89.976 | 0.70504 |  |  |  | C2/c
AMBNAC_dfA269_A269 |  |  |  | 1.419222 | -96.578 | 0.736215 | 1.484562 | -110.413 | 0.769392 | P212121
AMBNAC_dfA26_A26 |  |  |  | 1.421675 | -88.502 | 0.742446 |  |  |  | P21/c
AMBNAC_dfA270_A270 |  |  |  | 1.352939 | -91.546 | 0.700823 |  |  |  | P21/c
AMBNAC_dfA271_A271 |  |  |  | 1.279792 | -92.728 | 0.661034 |  |  |  | C2/c
AMBNAC_dfA272_A272 |  |  |  | 1.355442 | -98.716 | 0.701523 |  |  |  | Pbca
AMBNAC_dfA273_A273 |  |  |  | 1.324426 | -88.39 | 0.689217 |  |  |  | P21/c
AMBNAC_dfA276_A276 |  |  |  | 1.305223 | -93.878 | 0.672961 |  |  |  | P21/c
AMBNAC_dfA277_A277 |  |  |  | 1.37317 | -87.195 | 0.715255 |  |  |  | P21/c
AMBNAC_dfA278_A278 |  |  |  | 1.345672 | -93.072 | 0.697078 |  |  |  | P21/c
AMBNAC_dfA279_A279 |  |  |  | 1.32022 | -92.114 | 0.678167 |  |  |  | P21/c
AMBNAC_dfA27_A27 |  |  |  | 1.390411 | -101.175 | 0.717045 |  |  |  | P-1
AMBNAC_dfA280_A280 |  |  |  | 1.339056 | -99.615 | 0.69159 |  |  |  | P21/c
AMBNAC_dfA281_A281 |  |  |  | 1.308067 | -94.744 | 0.679387 |  |  |  | C2/c
AMBNAC_dfA283_A283 |  |  |  | 1.295021 | -95.065 | 0.671794 |  |  |  | C2/c
AMBNAC_dfA284_A284 |  |  |  | 1.36034 | -90.978 | 0.707059 |  |  |  | C2/c
AMBNAC_dfA286_A286 |  |  |  | 1.35694 | -96.624 | 0.702915 |  |  |  | P-1
AMBNAC_dfA289_A289 |  |  |  | 1.274461 | -96.376 | 0.659472 |  |  |  | C2/c
AMBNAC_dfA28_A28 |  |  |  | 1.407163 | -96.768 | 0.731539 |  |  |  | Pna21
AMBNAC_dfA292_A292 |  |  |  | 1.32701 | -83.341 | 0.692182 |  |  |  | C2/c
AMBNAC_dfA293_A293 |  |  |  | 1.294178 | -95.713 | 0.669485 |  |  |  | C2/c
AMBNAC_dfA295_A295 |  |  |  | 1.25055 | -95.314 | 0.647673 |  |  |  | P21/c
AMBNAC_dfA296_A296 |  |  |  | 1.349592 | -87.789 | 0.701355 |  |  |  | C2/c
AMBNAC_dfA297_A297 |  |  |  | 1.297939 | -98.521 | 0.669045 |  |  |  | C2/c
AMBNAC_dfA298_A298 |  |  |  | 1.370344 | -94.728 | 0.713792 |  |  |  | C2/c
AMBNAC_dfA2_A2 |  |  |  | 1.392178 | -98.283 | 0.720423 | 1.354347 | -105.555 | 0.699203 | P212121
AMBNAC_dfA300_A300 | [6 empty] | 1.413927 | -111.46 | 0.735926 | Cc
AMBNAC_dfA302_A302 |  |  |  | 1.357494 | -94.511 | 0.703721 |  |  |  | C2/c
AMBNAC_dfA303_A303 |  |  |  | 1.367759 | -84.405 | 0.711981 |  |  |  | P21
AMBNAC_dfA304_A304 |  |  |  | 1.382739 | -86.769 | 0.728071 |  |  |  | P212121
AMBNAC_dfA305_A305 |  |  |  | 1.26291 | -94.966 | 0.655176 |  |  |  | C2/c
AMBNAC_dfA306_A306 |  |  |  | 1.307854 | -96.132 | 0.675294 |  |  |  | P21/c
AMBNAC_dfA307_A307 |  |  |  | 1.28335 | -84.327 | 0.667769 |  |  |  | C2/c
AMBNAC_dfA308_A308 |  |  |  | 1.300183 | -87.717 | 0.67313 |  |  |  | P21212
AMBNAC_dfA30_A30 |  |  |  | 1.390474 | -96.968 | 0.717123 |  |  |  | P-1
AMBNAC_dfA310_A310 |  |  |  | 1.334944 | -95.439 | 0.69275 |  |  |  | P-1
AMBNAC_dfA312_A312 |  |  |  | 1.346836 | -93.189 | 0.698612 |  |  |  | C2/c
AMBNAC_dfA313_A313 |  |  |  | 1.312737 | -84.175 | 0.678179 | 1.326362 | -108.672 | 0.682511 | Pna21
AMBNAC_dfA314_A314 |  |  |  | 1.305547 | -85.61 | 0.681584 |  |  |  | P212121
AMBNAC_dfA315_A315 |  |  |  | 1.260469 | -98.22 | 0.652652 |  |  |  | P21/c
AMBNAC_dfA316_A316 |  |  |  | 1.338724 | -93.146 | 0.694262 |  |  |  | P21/c
AMBNAC_dfA317_A317 |  |  |  | 1.317397 | -82.086 | 0.685958 |  |  |  | P212121
AMBNAC_dfA319_A319 |  |  |  | 1.387388 | -84.65 | 0.723283 |  |  |  | P21/c
AMBNAC_dfA320_A320 |  |  |  | 1.361384 | -85.967 | 0.704101 |  |  |  | P21
AMBNAC_dfA321_A321 |  |  |  | 1.381193 | -94.331 | 0.713488 |  |  |  | P21/c
AMBNAC_dfA322_A322 |  |  |  | 1.347713 | -95.59 | 0.700503 |  |  |  | P-1
AMBNAC_dfA323_A323 |  |  |  | 1.366232 | -89.03 | 0.711297 |  |  |  | Pna21
AMBNAC_dfA324_A324 |  |  |  | 1.320575 | -93.166 | 0.679634 |  |  |  | P21/c
AMBNAC_dfA326_A326 |  |  |  | 1.242032 | -88.099 | 0.647873 |  |  |  | Pca21
AMBNAC_dfA327_A327 |  |  |  | 1.339113 | -94.027 | 0.693112 |  |  |  | C2/c
AMBNAC_dfA32_A32 |  |  |  | 1.309332 | -96.789 | 0.678579 |  |  |  | C2/c
AMBNAC_dfA330_A330 |  |  |  | 1.340692 | -90.502 | 0.6984 |  |  |  | Pbca
AMBNAC_dfA331_A331 |  |  |  | 1.305953 | -93.966 | 0.671673 |  |  |  | P21/c
AMBNAC_dfA332_A332 |  |  |  | 1.34181 | -84.602 | 0.698271 |  |  |  | C2/c
AMBNAC_dfA334_A334 |  |  |  | 1.347678 | -99.114 | 0.696399 |  |  |  | C2/c
AMBNAC_dfA335_A335 |  |  |  | 1.295411 | -96.033 | 0.669813 |  |  |  | C2/c
AMBNAC_dfA336_A336 |  |  |  | 1.332463 | -84.307 | 0.693752 |  |  |  | Pna21
AMBNAC_dfA337_A337 |  |  |  | 1.354062 | -88.76 | 0.701395 |  |  |  | Pna21
AMBNAC_dfA339_A339 |  |  |  | 1.384562 | -84.841 | 0.720505 |  |  |  | P21/c
AMBNAC_dfA340_A340 |  |  |  | 1.335078 | -95.425 | 0.690701 |  |  |  | P21/c
AMBNAC_dfA341_A341 |  |  |  | 1.391355 | -96.543 | 0.72524 | 1.435772 | -107.229 | 0.748804 | Pna21
AMBNAC_dfA342_A342 |  |  |  | 1.357704 | -95.308 | 0.702695 |  |  |  | Pbcn
AMBNAC_dfA344_A344 |  |  |  | 1.369865 | -85.151 | 0.711712 |  |  |  | P212121
AMBNAC_dfA345_A345 |  |  |  | 1.358875 | -98.394 | 0.701022 |  |  |  | C2/c
AMBNAC_dfA346_A346 |  |  |  | 1.357066 | -87.574 | 0.705532 |  |  |  | P21
AMBNAC_dfA347_A347 |  |  |  | 1.329478 | -99.928 | 0.691192 | 1.352293 | -111.025 | 0.703216 | P21/c
AMBNAC_dfA348_A348 |  |  |  | 1.305424 | -84.202 | 0.678775 |  |  |  | Pbca
AMBNAC_dfA349_A349 |  |  |  | 1.389703 | -95.034 | 0.721066 |  |  |  | P21/c
AMBNAC_dfA350_A350 |  |  |  | 1.348457 | -94.623 | 0.694111 |  |  |  | P21/c
AMBNAC_dfA351_A351 |  |  |  | 1.320658 | -83.077 | 0.692217 |  |  |  | Pna21
AMBNAC_dfA352_A352 |  |  |  | 1.27984 | -81.905 | 0.668692 |  |  |  | Pbca
AMBNAC_dfA353_A353 |  |  |  | 1.370042 | -87.536 | 0.711536 |  |  |  | Pna21
AMBNAC_dfA355_A355 |  |  |  | 1.331132 | -91.645 | 0.689011 |  |  |  | C2/c
AMBNAC_dfA356_A356 |  |  |  | 1.348582 | -87.818 | 0.703194 |  |  |  | Pna21
AMBNAC_dfA357_A357 |  |  |  | 1.283592 | -94.748 | 0.663891 |  |  |  | Pbcn
AMBNAC_dfA358_A358 |  |  |  | 1.372248 | -94.442 | 0.711314 |  |  |  | P21/c
AMBNAC_dfA359_A359 |  |  |  | 1.297781 | -95.158 | 0.673622 |  |  |  | Pbcn
AMBNAC_dfA35_A35 |  |  |  | 1.322461 | -97.737 | 0.682585 |  |  |  | P21/c
AMBNAC_dfA361_A361 |  |  |  | 1.32322 | -83.443 | 0.688701 |  |  |  | P21/c
AMBNAC_dfA362_A362 |  |  |  | 1.351357 | -93.422 | 0.697551 |  |  |  | P-1
AMBNAC_dfA363_A363 |  |  |  | 1.397014 | -83.488 | 0.730325 |  |  |  | Pca21
AMBNAC_dfA364_A364 |  |  |  | 1.319691 | -83.542 | 0.68985 |  |  |  | C2/c
AMBNAC_dfA365_A365 |  |  |  | 1.338075 | -95.167 | 0.691941 |  |  |  | P21/c
AMBNAC_dfA366_A366 |  |  |  | 1.317248 | -86.382 | 0.685948 |  |  |  | C2/c
AMBNAC_dfA367_A367 |  |  |  | 1.343444 | -82.5 | 0.704297 |  |  |  | Pna21
AMBNAC_dfA368_A368 |  |  |  | 1.268119 | -93.799 | 0.657664 |  |  |  | C2/c
AMBNAC_dfA369_A369 |  |  |  | 1.309675 | -91.722 | 0.67866 |  |  |  | P21/c
AMBNAC_dfA370_A370 |  |  |  | 1.304275 | -96.975 | 0.673617 |  |  |  | C2/c
AMBNAC_dfA373_A373 |  |  |  | 1.218247 | -93.806 | 0.63242 |  |  |  | C2/c
AMBNAC_dfA374_A374 |  |  |  | 1.266323 | -96.506 | 0.656311 |  |  |  | C2/c
AMBNAC_dfA375_A375 |  |  |  | 1.363594 | -84.86 | 0.706449 |  |  |  | Cc
AMBNAC_dfA377_A377 |  |  |  | 1.364099 | -90.562 | 0.706214 |  |  |  | P21/c
AMBNAC_dfA378_A378 |  |  |  | 1.362436 | -96.97 | 0.705534 |  |  |  | P212121
AMBNAC_dfA379_A379 |  |  |  | 1.308194 | -94.935 | 0.676332 |  |  |  | C2/c
AMBNAC_dfA37_A37 |  |  |  | 1.371902 | -100.135 | 0.707812 | 1.417419 | -110.799 | 0.728598 | P21/c
AMBNAC_dfA380_A380 |  |  |  | 1.355257 | -82.083 | 0.708226 |  |  |  | P212121
AMBNAC_dfA382_A382 |  |  |  | 1.339964 | -95.187 | 0.693533 |  |  |  | P21/c
AMBNAC_dfA384_A384 |  |  |  | 1.357829 | -81.464 | 0.711766 |  |  |  | C2
AMBNAC_dfA385_A385 |  |  |  | 1.354304 | -85.933 | 0.706278 |  |  |  | C2/c
AMBNAC_dfA386_A386 |  |  |  | 1.32198 | -84.976 | 0.689278 |  |  |  | C2/c
AMBNAC_dfA387_A387 |  |  |  | 1.386283 | -100.961 | 0.712351 |  |  |  | C2/c
AMBNAC_dfA388_A388 |  |  |  | 1.303152 | -95.582 | 0.675466 |  |  |  | Pca21
AMBNAC_dfA389_A389 |  |  |  | 1.310064 | -86.828 | 0.681471 |  |  |  | Pna21
AMBNAC_dfA391_A391 |  |  |  | 1.379558 | -86.31 | 0.71727 |  |  |  | P21/c
AMBNAC_dfA392_A392 |  |  |  | 1.353209 | -93.669 | 0.700384 |  |  |  | P21/c
AMBNAC_dfA393_A393 |  |  |  | 1.28471 | -95.589 | 0.668993 |  |  |  | P21/c
AMBNAC_dfA394_A394 |  |  |  | 1.321131 | -91.613 | 0.683142 |  |  |  | C2/c
AMBNAC_dfA395_A395 |  |  |  | 1.328863 | -85.647 | 0.696792 |  |  |  | P21
AMBNAC_dfA396_A396 | [6 empty] | 1.346351 | -107.415 | 0.69968 | P212121
AMBNAC_dfA397_A397 |  |  |  | 1.366552 | -97.953 | 0.707974 | 1.390447 | -104.59 | 0.719797 | Cc
AMBNAC_dfA398_A398 |  |  |  | 1.352396 | -89.415 | 0.704583 |  |  |  | Cc
AMBNAC_dfA39_A39 |  |  |  | 1.389428 | -93.299 | 0.721823 |  |  |  | P21/c
AMBNAC_dfA3_A3 |  |  |  | 1.378021 | -95.521 | 0.714056 | 1.434187 | -97.766 | 0.751287 | Pna21
AMBNAC_dfA400_A400 |  |  |  | 1.339011 | -91.034 | 0.694782 |  |  |  | Pbca
AMBNAC_dfA401_A401 |  |  |  | 1.261681 | -86.084 | 0.656114 |  |  |  | Pbcn
AMBNAC_dfA402_A402 |  |  |  | 1.390774 | -85.153 | 0.726826 |  |  |  | Cc
AMBNAC_dfA403_A403 |  |  |  | 1.254062 | -95.436 | 0.650624 |  |  |  | Pbcn
AMBNAC_dfA404_A404 |  |  |  | 1.289504 | -94.516 | 0.666038 |  |  |  | P21/c
AMBNAC_dfA406_A406 |  |  |  | 1.312165 | -81.227 | 0.685931 |  |  |  | C2
AMBNAC_dfA409_A409 |  |  |  | 1.351604 | -86.624 | 0.702964 |  |  |  | C2/c
AMBNAC_dfA40_A40 |  |  |  | 1.287366 | -97.647 | 0.664811 |  |  |  | P21/c
AMBNAC_dfA410_A410 |  |  |  | 1.286272 | -92.396 | 0.666246 |  |  |  | Pbca
AMBNAC_dfA412_A412 |  |  |  | 1.360224 | -83.129 | 0.707871 |  |  |  | P21/c
AMBNAC_dfA413_A413 |  |  |  | 1.287771 | -90.718 | 0.667458 |  |  |  | C2/c
AMBNAC_dfA416_A416 |  |  |  | 1.320984 | -86.333 | 0.683354 |  |  |  | Pna21
AMBNAC_dfA417_A417 |  |  |  | 1.325993 | -93.268 | 0.690859 |  |  |  | Pbca
AMBNAC_dfA418_A418 |  |  |  | 1.205526 | -91.531 | 0.625149 |  |  |  | C2/c
AMBNAC_dfA419_A419 |  |  |  | 1.315264 | -86.169 | 0.682932 |  |  |  | P21/c
AMBNAC_dfA420_A420 |  |  |  | 1.264192 | -84.175 | 0.655918 |  |  |  | C2/c
AMBNAC_dfA421_A421 |  |  |  | 1.334133 | -83.164 | 0.697078 |  |  |  | C2
AMBNAC_dfA422_A422 |  |  |  | 1.329621 | -97.3 | 0.688694 |  |  |  | C2/c
AMBNAC_dfA423_A423 |  |  |  | 1.354183 | -94.096 | 0.702991 |  |  |  | C2/c
AMBNAC_dfA424_A424 |  |  |  | 1.363506 | -88.816 | 0.707051 |  |  |  | P-1
AMBNAC_dfA425_A425 |  |  |  | 1.336542 | -87.796 | 0.702697 |  |  |  | Cc
AMBNAC_dfA426_A426 |  |  |  | 1.303678 | -84.507 | 0.680263 |  |  |  | C2/c
AMBNAC_dfA429_A429 |  |  |  | 1.312734 | -94.16 | 0.678015 |  |  |  | P21/c
AMBNAC_dfA430_A430 |  |  |  | 1.308064 | -94.512 | 0.6831 |  |  |  | Pbca
AMBNAC_dfA431_A431 |  |  |  | 1.344035 | -81.168 | 0.698999 |  |  |  | Pca21
AMBNAC_dfA432_A432 |  |  |  | 1.384181 | -94.529 | 0.714738 |  |  |  | P-1
AMBNAC_dfA433_A433 |  |  |  | 1.351818 | -90.822 | 0.701084 |  |  |  | P21/c
AMBNAC_dfA435_A435 |  |  |  | 1.292929 | -81.341 | 0.674228 |  |  |  | P21212
AMBNAC_dfA437_A437 |  |  |  | 1.362452 | -89.157 | 0.707686 |  |  |  | C2/c
AMBNAC_dfA438_A438 |  |  |  | 1.334218 | -87.466 | 0.693582 |  |  |  | P21/c
AMBNAC_dfA439_A439 |  |  |  | 1.373274 | -85.465 | 0.719396 |  |  |  | C2/c
AMBNAC_dfA440_A440 |  |  |  | 1.316838 | -90.755 | 0.683639 |  |  |  | P21/c
AMBNAC_dfA443_A443 |  |  |  | 1.327713 | -86.304 | 0.687965 |  |  |  | P21212
AMBNAC_dfA444_A444 |  |  |  | 1.298279 | -85.765 | 0.677664 |  |  |  | Pbcn
AMBNAC_dfA446_A446 |  |  |  | 1.325108 | -86.124 | 0.692012 |  |  |  | C2/c
AMBNAC_dfA447_A447 |  |  |  | 1.324612 | -90.145 | 0.686181 |  |  |  | P21/c
AMBNAC_dfA450_A450 |  |  |  | 1.332372 | -94.268 | 0.689434 |  |  |  | Pbca
AMBNAC_dfA451_A451 |  |  |  | 1.331203 | -90.598 | 0.685425 |  |  |  | C2/c
AMBNAC_dfA452_A452 |  |  |  | 1.362786 | -98.159 | 0.702826 | 1.348882 | -104.198 | 0.697484 | Pca21
AMBNAC_dfA453_A453 |  |  |  | 1.303592 | -92.959 | 0.675558 |  |  |  | C2/c
AMBNAC_dfA454_A454 |  |  |  | 1.275884 | -91.793 | 0.660748 |  |  |  | C2/c
AMBNAC_dfA455_A455 |  |  |  | 1.356652 | -94.441 | 0.698852 |  |  |  | P21/c
AMBNAC_dfA456_A456 |  |  |  | 1.232645 | -83.35 | 0.642235 |  |  |  | Pna21
AMBNAC_dfA457_A457 |  |  |  | 1.331401 | -95.16 | 0.688185 |  |  |  | C2/c
AMBNAC_dfA458_A458 |  |  |  | 1.233776 | -91.374 | 0.640085 |  |  |  | C2/c
AMBNAC_dfA459_A459 |  |  |  | 1.340208 | -86.379 | 0.70128 |  |  |  | Pna21
AMBNAC_dfA460_A460 |  |  |  | 1.315558 | -81.731 | 0.691595 |  |  |  | Pna21
AMBNAC_dfA461_A461 |  |  |  | 1.313976 | -92.124 | 0.683638 |  |  |  | Pbcn
AMBNAC_dfA463_A463 |  |  |  | 1.325103 | -83.029 | 0.682822 |  |  |  | P21
AMBNAC_dfA464_A464 |  |  |  | 1.331886 | -94.443 | 0.690956 |  |  |  | C2/c
AMBNAC_dfA466_A466 |  |  |  | 1.354046 | -95.997 | 0.704021 |  |  |  | P21/c
AMBNAC_dfA467_A467 |  |  |  | 1.365536 | -81.338 | 0.714077 |  |  |  | C2/c
AMBNAC_dfA46_A46 |  |  |  | 1.363087 | -93.01 | 0.70313 |  |  |  | P21
AMBNAC_dfA470_A470 |  |  |  | 1.318053 | -90.785 | 0.682019 |  |  |  | C2/c
AMBNAC_dfA472_A472 |  |  |  | 1.236793 | -87.817 | 0.634715 |  |  |  | Pbcn
AMBNAC_dfA474_A474 |  |  |  | 1.371383 | -83.365 | 0.715073 |  |  |  | Cc
AMBNAC_dfA475_A475 |  |  |  | 1.370112 | -85.956 | 0.711731 |  |  |  | P21/c
AMBNAC_dfA477_A477 |  |  |  | 1.318735 | -82.028 | 0.685115 |  |  |  | P21/c
AMBNAC_dfA478_A478 |  |  |  | 1.341942 | -90.759 | 0.693288 |  |  |  | P21/c
AMBNAC_dfA47_A47 |  |  |  | 1.365621 | -91.458 | 0.712947 |  |  |  | Pbca
AMBNAC_dfA480_A480 |  |  |  | 1.316907 | -94.121 | 0.681757 |  |  |  | C2/c
AMBNAC_dfA481_A481 |  |  |  | 1.352435 | -86.659 | 0.711821 |  |  |  | P21
AMBNAC_dfA482_A482 |  |  |  | 1.295308 | -91.487 | 0.67291 |  |  |  | C2/c
AMBNAC_dfA483_A483 |  |  |  | 1.34659 | -82.309 | 0.698895 |  |  |  | Pbca
AMBNAC_dfA484_A484 |  |  |  | 1.418525 | -83.659 | 0.744719 |  |  |  | P21/c
AMBNAC_dfA486_A486 |  |  |  | 1.306637 | -90.479 | 0.679536 |  |  |  | P21/c
AMBNAC_dfA488_A488 |  |  |  | 1.328292 | -94.142 | 0.689593 |  |  |  | C2/c
AMBNAC_dfA489_A489 |  |  |  | 1.321657 | -85.788 | 0.688974 |  |  |  | Pna21
AMBNAC_dfA490_A490 |  |  |  | 1.244138 | -75.951 | 0.645358 | 1.309915 | -107.634 | 0.672897 | P21212
AMBNAC_dfA492_A492 |  |  |  | 1.250077 | -94.01 | 0.642678 | 1.275043 | -107.168 | 0.654538 | Pbca
AMBNAC_dfA493_A493 |  |  |  | 1.354418 | -87.227 | 0.704485 |  |  |  | P21/c
AMBNAC_dfA494_A494 |  |  |  | 1.2676 | -96.075 | 0.654588 |  |  |  | P21/c
AMBNAC_dfA495_A495 |  |  |  | 1.231416 | -93.36 | 0.639841 |  |  |  | P21/c
AMBNAC_dfA497_A497 |  |  |  | 1.366696 | -85.145 | 0.712025 |  |  |  | P21/c
AMBNAC_dfA499_A499 |  |  |  | 1.364567 | -84.926 | 0.715479 |  |  |  | Pbca
AMBNAC_dfA4_A4 |  |  |  | 1.452785 | -95.146 | 0.754729 | 1.420749 | -104.82 | 0.736034 | P21/c
AMBNAC_dfA501_A501 |  |  |  | 1.348487 | -83.422 | 0.698761 |  |  |  | P21/c
AMBNAC_dfA502_A502 |  |  |  | 1.337118 | -85.199 | 0.695698 |  |  |  | Pbca
AMBNAC_dfA503_A503 |  |  |  | 1.380354 | -87.463 | 0.71995 |  |  |  | Pna21
AMBNAC_dfA505_A505 |  |  |  | 1.274245 | -94.821 | 0.660283 |  |  |  | P21/c
AMBNAC_dfA506_A506 |  |  |  | 1.34505 | -80.209 | 0.710809 |  |  |  | P21/c
AMBNAC_dfA507_A507 |  |  |  | 1.244096 | -91.96 | 0.641481 |  |  |  | C2/c
AMBNAC_dfA508_A508 |  |  |  | 1.326109 | -96.407 | 0.688164 |  |  |  | P21/c
AMBNAC_dfA509_A509 |  |  |  | 1.316841 | -90.609 | 0.686016 |  |  |  | C2/c
AMBNAC_dfA510_A510 |  |  |  | 1.362871 | -85.277 | 0.711054 |  |  |  | C2/c
AMBNAC_dfA511_A511 |  |  |  | 1.311407 | -81.952 | 0.68528 |  |  |  | C2/c
AMBNAC_dfA512_A512 |  |  |  | 1.293694 | -94.9 | 0.669316 |  |  |  | P21/c
AMBNAC_dfA513_A513 |  |  |  | 1.33161 | -85.351 | 0.693004 |  |  |  | C2/c
AMBNAC_dfA516_A516 |  |  |  | 1.301528 | -84.454 | 0.678954 |  |  |  | C2/c
AMBNAC_dfA517_A517 |  |  |  | 1.385213 | -94.876 | 0.719634 |  |  |  | P21/c
AMBNAC_dfA518_A518 |  |  |  | 1.3556 | -94.35 | 0.699105 |  |  |  | C2/c
AMBNAC_dfA519_A519 |  |  |  | 1.339091 | -82.488 | 0.695958 |  |  |  | Pbca
AMBNAC_dfA51_A51 |  |  |  | 1.266814 | -96.164 | 0.652649 |  |  |  | C2/c
AMBNAC_dfA520_A520 |  |  |  | 1.393578 | -87.33 | 0.724493 |  |  |  | P21
AMBNAC_dfA521_A521 |  |  |  | 1.25106 | -90.788 | 0.651015 |  |  |  | C2/c
AMBNAC_dfA522_A522 |  |  |  | 1.314059 | -80.701 | 0.68604 |  |  |  | C2/c
AMBNAC_dfA525_A525 |  |  |  | 1.357861 | -90.344 | 0.708457 |  |  |  | P21/c
AMBNAC_dfA529_A529 |  |  |  | 1.298224 | -91.826 | 0.673593 |  |  |  | C2/c
AMBNAC_dfA52_A52 |  |  |  | 1.333067 | -95.423 | 0.690681 |  |  |  | Pna21
AMBNAC_dfA530_A530 |  |  |  | 1.297204 | -92.898 | 0.671709 |  |  |  | P21/c
AMBNAC_dfA532_A532 |  |  |  | 1.242819 | -89.98 | 0.644124 |  |  |  | C2/c
AMBNAC_dfA533_A533 |  |  |  | 1.160058 | -93.46 | 0.597843 |  |  |  | P21/c
AMBNAC_dfA534_A534 |  |  |  | 1.334544 | -87.832 | 0.694045 |  |  |  | P21/c
AMBNAC_dfA535_A535 |  |  |  | 1.321445 | -82.96 | 0.688558 |  |  |  | C2/c
AMBNAC_dfA538_A538 |  |  |  | 1.377797 | -94.547 | 0.713024 |  |  |  | C2/c
AMBNAC_dfA539_A539 |  |  |  | 1.359309 | -94.317 | 0.70487 |  |  |  | P-1
AMBNAC_dfA540_A540 |  |  |  | 1.335572 | -93.91 | 0.688654 |  |  |  | P21/c
AMBNAC_dfA541_A541 |  |  |  | 1.358471 | -83.41 | 0.707876 |  |  |  | P21/c
AMBNAC_dfA542_A542 |  |  |  | 1.318206 | -79.173 | 0.688053 |  |  |  | P212121
AMBNAC_dfA543_A543 |  |  |  | 1.363471 | -85.538 | 0.710649 |  |  |  | C2/c
AMBNAC_dfA544_A544 |  |  |  | 1.301109 | -91.809 | 0.678302 |  |  |  | Cc
AMBNAC_dfA545_A545 |  |  |  | 1.276995 | -91.886 | 0.662094 |  |  |  | Pbcn
AMBNAC_dfA546_A546 |  |  |  | 1.330904 | -91.379 | 0.692555 |  |  |  | C2/c
AMBNAC_dfA548_A548 |  |  |  | 1.341566 | -93.696 | 0.689592 |  |  |  | C2/c
AMBNAC_dfA549_A549 |  |  |  | 1.277469 | -96.225 | 0.659716 |  |  |  | P21/c
AMBNAC_dfA550_A550 |  |  |  | 1.292506 | -92.332 | 0.671038 |  |  |  | C2/c
AMBNAC_dfA552_A552 |  |  |  | 1.243237 | -78.958 | 0.649162 |  |  |  | Pbcn
AMBNAC_dfA553_A553 |  |  |  | 1.294028 | -85.083 | 0.669487 |  |  |  | C2
AMBNAC_dfA555_A555 |  |  |  | 1.324139 | -87.402 | 0.684944 |  |  |  | Pna21
AMBNAC_dfA558_A558 |  |  |  | 1.302165 | -82.863 | 0.679282 |  |  |  | C2/c
AMBNAC_dfA55_A55 |  |  |  | 1.389534 | -92.089 | 0.721543 |  |  |  | P21
AMBNAC_dfA560_A560 |  |  |  | 1.353231 | -85.76 | 0.70138 |  |  |  | P21/c
AMBNAC_dfA561_A561 |  |  |  | 1.337924 | -84.882 | 0.697012 |  |  |  | C2/c
AMBNAC_dfA562_A562 |  |  |  | 1.253333 | -91.66 | 0.648735 |  |  |  | Pbca
AMBNAC_dfA563_A563 |  |  |  | 1.33673 | -93.577 | 0.693978 |  |  |  | C2/c
AMBNAC_dfA564_A564 |  |  |  | 1.258809 | -89.471 | 0.652984 |  |  |  | Pbcn
AMBNAC_dfA565_A565 |  |  |  | 1.283751 | -77.735 | 0.663167 |  |  |  | Pca21
AMBNAC_dfA567_A567 |  |  |  | 1.316998 | -86.416 | 0.685215 |  |  |  | C2/c
AMBNAC_dfA569_A569 |  |  |  | 1.386361 | -94.983 | 0.716426 |  |  |  | P21/c
AMBNAC_dfA56_A56 |  |  |  | 1.364201 | -97.274 | 0.707853 |  |  |  | P21/c
AMBNAC_dfA570_A570 |  |  |  | 1.410037 | -88.586 | 0.734017 |  |  |  | Pca21
AMBNAC_dfA571_A571 |  |  |  | 1.319609 | -84.403 | 0.689895 |  |  |  | Pca21
AMBNAC_dfA572_A572 |  |  |  | 1.278531 | -94.578 | 0.660489 |  |  |  | C2/c
AMBNAC_dfA574_A574 |  |  |  | 1.377947 | -88.366 | 0.71291 |  |  |  | Cc
AMBNAC_dfA575_A575 |  |  |  | 1.341947 | -88.581 | 0.697863 |  |  |  | Pbcn
AMBNAC_dfA576_A576 |  |  |  | 1.40506 | -86.734 | 0.731035 |  |  |  | P212121
AMBNAC_dfA57_A57 |  |  |  | 1.393941 | -88.359 | 0.727042 | 1.425078 | -109.702 | 0.734342 | P21
AMBNAC_dfA580_A580 |  |  |  | 1.345935 | -89.444 | 0.699209 |  |  |  | P212121
AMBNAC_dfA581_A581 |  |  |  | 1.345589 | -82.36 | 0.700074 |  |  |  | P21/c
AMBNAC_dfA585_A585 |  |  |  | 1.309921 | -85.545 | 0.680445 |  |  |  | C2/c
AMBNAC_dfA587_A587 |  |  |  | 1.323437 | -96.559 | 0.687705 |  |  |  | Pna21
AMBNAC_dfA593_A593 |  |  |  | 1.293364 | -95.778 | 0.671137 |  |  |  | C2/c
AMBNAC_dfA594_A594 |  |  |  | 1.361045 | -88.216 | 0.705566 |  |  |  | P21/c
AMBNAC_dfA595_A595 |  |  |  | 1.333462 | -85.766 | 0.698407 |  |  |  | P21
AMBNAC_dfA598_A598 |  |  |  | 1.336797 | -91.818 | 0.694361 |  |  |  | C2/c
AMBNAC_dfA599_A599 |  |  |  | 1.319059 | -92.504 | 0.686244 |  |  |  | P21/c
AMBNAC_dfA5_A5 |  |  |  | 1.401186 | -97.36 | 0.726542 | 1.434874 | -103.874 | 0.745842 | P212121
AMBNAC_dfA602_A602 |  |  |  | 1.27995 | -80.426 | 0.668023 |  |  |  | C2/c
AMBNAC_dfA603_A603 |  |  |  | 1.238486 | -93.909 | 0.642471 |  |  |  | P-1
AMBNAC_dfA604_A604 |  |  |  | 1.289844 | -90.84 | 0.665945 |  |  |  | P-1
AMBNAC_dfA606_A606 |  |  |  | 1.273357 | -91.319 | 0.658958 |  |  |  | C2/c
AMBNAC_dfA608_A608 |  |  |  | 1.325438 | -83.841 | 0.687576 |  |  |  | Pna21
AMBNAC_dfA609_A609 |  |  |  | 1.376757 | -88.585 | 0.707147 |  |  |  | Pna21
AMBNAC_dfA611_A611 |  |  |  | 1.229951 | -91.501 | 0.637772 |  |  |  | C2/c
AMBNAC_dfA613_A613 |  |  |  | 1.284912 | -91.708 | 0.666251 |  |  |  | C2/c
AMBNAC_dfA614_A614 |  |  |  | 1.288576 | -89.07 | 0.670124 |  |  |  | Pbca
AMBNAC_dfA616_A616 |  |  |  | 1.311639 | -88.782 | 0.680822 |  |  |  | P21/c
AMBNAC_dfA617_A617 |  |  |  | 1.292275 | -88.48 | 0.674364 |  |  |  | P21
AMBNAC_dfA618_A618 |  |  |  | 1.332592 | -88.593 | 0.692863 |  |  |  | P21/c
AMBNAC_dfA619_A619 |  |  |  | 1.282563 | -83.083 | 0.671735 |  |  |  | P21
AMBNAC_dfA621_A621 |  |  |  | 1.304939 | -91.312 | 0.675127 |  |  |  | P21/c
AMBNAC_dfA622_A622 |  |  |  | 1.314131 | -81.768 | 0.677052 |  |  |  | P21/c
AMBNAC_dfA623_A623 |  |  |  | 1.337181 | -87.817 | 0.696626 |  |  |  | P-1
AMBNAC_dfA624_A624 |  |  |  | 1.330205 | -81.782 | 0.689306 |  |  |  | Pbca
AMBNAC_dfA625_A625 |  |  |  | 1.271105 | -94.318 | 0.657086 |  |  |  | P21/c
AMBNAC_dfA627_A627 |  |  |  | 1.320135 | -81.869 | 0.68781 |  |  |  | Pca21
AMBNAC_dfA628_A628 |  |  |  | 1.274934 | -91.812 | 0.660192 |  |  |  | Pbca
AMBNAC_dfA629_A629 |  |  |  | 1.301241 | -86.698 | 0.680016 |  |  |  | P21/c
AMBNAC_dfA62_A62 |  |  |  | 1.337314 | -101.55 | 0.690316 |  |  |  | Pbca
AMBNAC_dfA636_A636 |  |  |  | 1.372936 | -86.683 | 0.712825 |  |  |  | P21/c
AMBNAC_dfA638_A638 |  |  |  | 1.304793 | -93.767 | 0.677214 |  |  |  | C2/c
AMBNAC_dfA639_A639 |  |  |  | 1.334648 | -82.089 | 0.694862 |  |  |  | Pna21
AMBNAC_dfA63_A63 |  |  |  | 1.397531 | -98.905 | 0.721224 |  |  |  | P21/c
AMBNAC_dfA641_A641 |  |  |  | 1.336223 | -79.002 | 0.697053 |  |  |  | P21/c
AMBNAC_dfA642_A642 |  |  |  | 1.27478 | -91.178 | 0.659546 |  |  |  | P21/c
AMBNAC_dfA644_A644 |  |  |  | 1.372084 | -81.614 | 0.714455 |  |  |  | Pbca
AMBNAC_dfA645_A645 |  |  |  | 1.276574 | -93.719 | 0.663206 |  |  |  | C2/c
AMBNAC_dfA648_A648 |  |  |  | 1.195113 | -94.321 | 0.617123 |  |  |  | P-1
AMBNAC_dfA64_A64 |  |  |  | 1.297464 | -97.976 | 0.672733 |  |  |  | Pbcn
AMBNAC_dfA650_A650 |  |  |  | 1.386306 | -82.325 | 0.730043 |  |  |  | P21/c
AMBNAC_dfA651_A651 |  |  |  | 1.385676 | -83.544 | 0.720872 |  |  |  | P21/c
AMBNAC_dfA654_A654 |  |  |  | 1.387729 | -84.777 | 0.7278 |  |  |  | P21
AMBNAC_dfA656_A656 |  |  |  | 1.344818 | -88.031 | 0.700959 |  |  |  | P21/c
AMBNAC_dfA663_A663 |  |  |  | 1.291527 | -80.288 | 0.674056 |  |  |  | C2
AMBNAC_dfA667_A667 |  |  |  | 1.321757 | -92.778 | 0.684983 |  |  |  | C2/c
AMBNAC_dfA668_A668 |  |  |  | 1.223013 | -93.01 | 0.632068 |  |  |  | Pbcn
AMBNAC_dfA669_A669 |  |  |  | 1.306553 | -84.108 | 0.679181 |  |  |  | Pna21
AMBNAC_dfA672_A672 |  |  |  | 1.245131 | -78.708 | 0.651437 |  |  |  | Pbcn
AMBNAC_dfA67_A67 |  |  |  | 1.366036 | -99.42 | 0.709952 |  |  |  | P-1
AMBNAC_dfA688_A688 |  |  |  | 1.315067 | -82.931 | 0.686472 |  |  |  | Pna21
AMBNAC_dfA689_A689 |  |  |  | 1.296193 | -85.93 | 0.671814 |  |  |  | C2/c
AMBNAC_dfA68_A68 |  |  |  | 1.418679 | -100.478 | 0.738105 | 1.413327 | -109.117 | 0.733202 | P21/c
AMBNAC_dfA690_A690 |  |  |  | 1.336625 | -91.165 | 0.686655 |  |  |  | C2/c
AMBNAC_dfA691_A691 |  |  |  | 1.313361 | -80.949 | 0.67964 |  |  |  | Pbca
AMBNAC_dfA692_A692 |  |  |  | 1.31122 | -80.973 | 0.681204 |  |  |  | Pca21
AMBNAC_dfA693_A693 |  |  |  | 1.349179 | -82.586 | 0.703596 |  |  |  | C2/c
AMBNAC_dfA694_A694 |  |  |  | 1.258784 | -93.406 | 0.650085 |  |  |  | Pbcn
AMBNAC_dfA695_A695 |  |  |  | 1.326641 | -85.063 | 0.69075 |  |  |  | C2/c
AMBNAC_dfA696_A696 |  |  |  | 1.163994 | -94.256 | 0.597438 |  |  |  | P21/c
AMBNAC_dfA698_A698 |  |  |  | 1.325652 | -85.155 | 0.68837 |  |  |  | Cc
AMBNAC_dfA69_A69 |  |  |  | 1.306737 | -100.283 | 0.677091 |  |  |  | C2/c
AMBNAC_dfA6_A6 |  |  |  | 1.304169 | -98.863 | 0.676838 | 1.37002 | -97.167 | 0.716282 | Pbca
AMBNAC_dfA700_A700 |  |  |  | 1.251016 | -86.506 | 0.651791 |  |  |  | Pna21
AMBNAC_dfA703_A703 |  |  |  | 1.317048 | -96.814 | 0.679388 |  |  |  | P21/c
AMBNAC_dfA705_A705 |  |  |  | 1.295253 | -92.185 | 0.671475 |  |  |  | P21/c
AMBNAC_dfA706_A706 |  |  |  | 1.298742 | -90.443 | 0.673162 |  |  |  | C2/c
AMBNAC_dfA707_A707 |  |  |  | 1.332618 | -80.608 | 0.694078 |  |  |  | Pbca
AMBNAC_dfA708_A708 |  |  |  | 1.255819 | -95.039 | 0.646449 |  |  |  | Pbca
AMBNAC_dfA709_A709 |  |  |  | 1.297604 | -89.13 | 0.671734 |  |  |  | P21212
AMBNAC_dfA70_A70 |  |  |  | 1.358578 | -86.878 | 0.70586 |  |  |  | P21
AMBNAC_dfA710_A710 |  |  |  | 1.335553 | -89.789 | 0.690732 |  |  |  | C2/c
AMBNAC_dfA711_A711 |  |  |  | 1.402492 | -85.1 | 0.726406 |  |  |  | P21/c
AMBNAC_dfA713_A713 |  |  |  | 1.378146 | -82.414 | 0.721693 |  |  |  | P21/c
AMBNAC_dfA714_A714 |  |  |  | 1.34097 | -86.303 | 0.703339 |  |  |  | Pna21
AMBNAC_dfA717_A717 |  |  |  | 1.259156 | -93.14 | 0.65252 |  |  |  | C2/c
AMBNAC_dfA718_A718 |  |  |  | 1.357149 | -93.925 | 0.702221 |  |  |  | P21/c
AMBNAC_dfA71_A71 |  |  |  | 1.316326 | -101.324 | 0.678024 |  |  |  | P21/c
AMBNAC_dfA721_A721 |  |  |  | 1.232858 | -87.434 | 0.644767 |  |  |  | Pbca
AMBNAC_dfA722_A722 |  |  |  | 1.124665 | -85.1 | 0.58283 |  |  |  | Pna21
AMBNAC_dfA723_A723 |  |  |  | 1.337961 | -93.563 | 0.691855 |  |  |  | P-1
AMBNAC_dfA724_A724 |  |  |  | 1.341922 | -91.309 | 0.693412 |  |  |  | P-1
AMBNAC_dfA725_A725 |  |  |  | 1.271113 | -93.422 | 0.657226 |  |  |  | P21/c
AMBNAC_dfA726_A726 |  |  |  | 1.326971 | -74.023 | 0.697184 |  |  |  | P21/c
AMBNAC_dfA729_A729 |  |  |  | 1.340016 | -89.141 | 0.694735 |  |  |  | P21/c
AMBNAC_dfA72_A72 |  |  |  | 1.365713 | -100.107 | 0.704663 |  |  |  | P21/c
AMBNAC_dfA730_A730 |  |  |  | 1.307947 | -85.412 | 0.683367 |  |  |  | C2/c
AMBNAC_dfA731_A731 |  |  |  | 1.290882 | -86.17 | 0.668656 |  |  |  | C2/c
AMBNAC_dfA732_A732 |  |  |  | 1.241622 | -89.946 | 0.642959 |  |  |  | Pbcn
AMBNAC_dfA733_A733 |  |  |  | 1.305319 | -95.237 | 0.678151 |  |  |  | Pbca
AMBNAC_dfA734_A734 |  |  |  | 1.341757 | -82.432 | 0.695247 |  |  |  | P21/c
AMBNAC_dfA735_A735 |  |  |  | 1.371588 | -98.886 | 0.709808 |  |  |  | P-1
AMBNAC_dfA737_A737 |  |  |  | 1.36957 | -93.299 | 0.711042 |  |  |  | C2
AMBNAC_dfA739_A739 |  |  |  | 1.379524 | -94.971 | 0.715147 |  |  |  | P-1
AMBNAC_dfA73_A73 |  |  |  | 1.369854 | -90.712 | 0.710844 | 1.434761 | -105.574 | 0.741371 | P21/c
AMBNAC_dfA740_A740 |  |  |  | 1.283276 | -81.976 | 0.669096 |  |  |  | C2
AMBNAC_dfA744_A744 |  |  |  | 1.210355 | -92.377 | 0.628671 |  |  |  | P21/c
AMBNAC_dfA745_A745 |  |  |  | 1.266266 | -91.302 | 0.657624 |  |  |  | C2/c
AMBNAC_dfA746_A746 |  |  |  | 1.395862 | -84.523 | 0.730457 |  |  |  | P21
AMBNAC_dfA748_A748 |  |  |  | 1.263645 | -92.15 | 0.652953 |  |  |  | C2/c
AMBNAC_dfA749_A749 |  |  |  | 1.283118 | -92.437 | 0.66498 |  |  |  | C2/c
AMBNAC_dfA74_A74 |  |  |  | 1.347954 | -93.332 | 0.696891 |  |  |  | P21
AMBNAC_dfA750_A750 |  |  |  | 1.333422 | -84.545 | 0.693657 |  |  |  | C2/c
AMBNAC_dfA753_A753 |  |  |  | 1.354214 | -84.384 | 0.706407 |  |  |  | Pbca
AMBNAC_dfA754_A754 |  |  |  | 1.313879 | -86.722 | 0.680565 |  |  |  | P21/c
AMBNAC_dfA755_A755 |  |  |  | 1.331193 | -90.62 | 0.691412 |  |  |  | C2
AMBNAC_dfA759_A759 |  |  |  | 1.338943 | -95.238 | 0.690737 |  |  |  | P21/c
AMBNAC_dfA75_A75 |  |  |  | 1.39763 | -94.3 | 0.726903 |  |  |  | P21/c
AMBNAC_dfA760_A760 |  |  |  | 1.206739 | -91.602 | 0.628081 |  |  |  | P21/c
AMBNAC_dfA761_A761 |  |  |  | 1.346566 | -78.581 | 0.699733 |  |  |  | Pbca
AMBNAC_dfA766_A766 |  |  |  | 1.318868 | -93.531 | 0.68738 |  |  |  | Cc
AMBNAC_dfA767_A767 |  |  |  | 1.29539 | -83.745 | 0.673525 |  |  |  | C2/c
AMBNAC_dfA768_A768 |  |  |  | 1.273808 | -79.384 | 0.662493 |  |  |  | Cc
AMBNAC_dfA769_A769 |  |  |  | 1.31517 | -89.925 | 0.680749 |  |  |  | P21212
AMBNAC_dfA76_A76 |  |  |  | 1.375704 | -92.817 | 0.718134 |  |  |  | Pna21
AMBNAC_dfA772_A772 |  |  |  | 1.102176 | -84.555 | 0.570842 |  |  |  | P212121
AMBNAC_dfA773_A773 |  |  |  | 1.297976 | -92.106 | 0.672502 |  |  |  | P21/c
AMBNAC_dfA774_A774 |  |  |  | 1.334448 | -84.439 | 0.696465 |  |  |  | Pbca
AMBNAC_dfA775_A775 |  |  |  | 1.144097 | -83.57 | 0.597286 |  |  |  | P21/c
AMBNAC_dfA776_A776 |  |  |  | 1.331338 | -83.312 | 0.697481 |  |  |  | Pna21
AMBNAC_dfA777_A777 |  |  |  | 1.218303 | -96.192 | 0.628589 |  |  |  | P21/c
AMBNAC_dfA778_A778 |  |  |  | 1.300849 | -81.371 | 0.679573 |  |  |  | P21/c
AMBNAC_dfA779_A779 |  |  |  | 1.325719 | -91.082 | 0.68758 |  |  |  | C2/c
AMBNAC_dfA77_A77 |  |  |  | 1.379311 | -95.152 | 0.715477 | 1.418033 | -106.46 | 0.736019 | P21/c
AMBNAC_dfA780_A780 |  |  |  | 1.224285 | -93.053 | 0.635022 |  |  |  | Pbca
AMBNAC_dfA781_A781 |  |  |  | 1.260924 | -90.932 | 0.654009 |  |  |  | C2/c
AMBNAC_dfA783_A783 |  |  |  | 1.35075 | -83.666 | 0.704512 |  |  |  | C2/c
AMBNAC_dfA784_A784 |  |  |  | 1.140569 | -90.468 | 0.586362 |  |  |  | P21/c
AMBNAC_dfA787_A787 |  |  |  | 1.146156 | -92.849 | 0.587954 |  |  |  | P21/c
AMBNAC_dfA789_A789 |  |  |  | 1.31199 | -87.347 | 0.681808 |  |  |  | C2/c
AMBNAC_dfA78_A78 |  |  |  | 1.342576 | -100.853 | 0.693438 |  |  |  | Pbcn
AMBNAC_dfA790_A790 |  |  |  | 1.289682 | -90.857 | 0.669456 |  |  |  | C2/c
AMBNAC_dfA791_A791 |  |  |  | 1.292539 | -91.061 | 0.67177 |  |  |  | C2/c
AMBNAC_dfA792_A792 |  |  |  | 1.312965 | -89.706 | 0.678076 |  |  |  | P21/c
AMBNAC_dfA793_A793 |  |  |  | 1.312742 | -96.152 | 0.681272 |  |  |  | Cc
AMBNAC_dfA797_A797 |  |  |  | 1.380444 | -79.047 | 0.722688 |  |  |  | P212121
AMBNAC_dfA798_A798 |  |  |  | 1.272143 | -90.746 | 0.65961 |  |  |  | C2/c
AMBNAC_dfA79_A79 |  |  |  | 1.388682 | -92.046 | 0.720789 |  |  |  | Pna21
AMBNAC_dfA7_A7 |  |  |  | 1.372675 | -95.401 | 0.712251 | 1.409208 | -98.022 | 0.734201 | Pna21
AMBNAC_dfA804_A804 |  |  |  | 1.320624 | -82.297 | 0.682771 |  |  |  | C2
AMBNAC_dfA805_A805 |  |  |  | 1.355224 | -78.834 | 0.714492 |  |  |  | Pna21
AMBNAC_dfA806_A806 |  |  |  | 1.337115 | -91.98 | 0.691604 |  |  |  | C2/c
AMBNAC_dfA807_A807 |  |  |  | 1.32981 | -84.144 | 0.693224 |  |  |  | P212121
AMBNAC_dfA809_A809 |  |  |  | 1.323387 | -92.745 | 0.686668 |  |  |  | C2/c
AMBNAC_dfA810_A810 |  |  |  | 1.335901 | -93.14 | 0.692097 |  |  |  | C2/c
AMBNAC_dfA812_A812 |  |  |  | 1.377353 | -93.116 | 0.711059 |  |  |  | P-1
AMBNAC_dfA814_A814 |  |  |  | 1.206164 | -89.093 | 0.62412 |  |  |  | C2/c
AMBNAC_dfA815_A815 |  |  |  | 1.387404 | -71.718 | 0.725137 |  |  |  | P21/c
AMBNAC_dfA816_A816 |  |  |  | 1.340289 | -92.318 | 0.694079 |  |  |  | P21/c
AMBNAC_dfA817_A817 |  |  |  | 1.300831 | -85.413 | 0.669633 |  |  |  | Pca21
AMBNAC_dfA818_A818 |  |  |  | 1.287268 | -92.697 | 0.665814 |  |  |  | C2/c
AMBNAC_dfA81_A81 | [6 empty] | 1.42343 | -110.636 | 0.732202 | P21/c
AMBNAC_dfA820_A820 |  |  |  | 1.331475 | -81.641 | 0.684418 |  |  |  | C2/c
AMBNAC_dfA826_A826 |  |  |  | 1.409257 | -71.372 | 0.734458 |  |  |  | P21/c
AMBNAC_dfA827_A827 |  |  |  | 1.2287 | -91.206 | 0.636912 |  |  |  | C2/c
AMBNAC_dfA828_A828 |  |  |  | 1.088264 | -80.86 | 0.564023 |  |  |  | P212121
AMBNAC_dfA829_A829 |  |  |  | 1.293426 | -78.403 | 0.666672 |  |  |  | Pna21
AMBNAC_dfA82_A82 |  |  |  | 1.340938 | -99.283 | 0.690421 | 1.399123 | -107.052 | 0.722409 | C2
AMBNAC_dfA830_A830 |  |  |  | 1.287587 | -93.798 | 0.667625 |  |  |  | P21/c
AMBNAC_dfA832_A832 |  |  |  | 1.322399 | -92.259 | 0.686213 |  |  |  | C2/c
AMBNAC_dfA833_A833 |  |  |  | 1.323887 | -84.705 | 0.692465 |  |  |  | P21/c
AMBNAC_dfA834_A834 |  |  |  | 1.313044 | -88.389 | 0.682412 |  |  |  | C2/c
AMBNAC_dfA837_A837 |  |  |  | 1.327272 | -83.18 | 0.69518 |  |  |  | P21/c
AMBNAC_dfA838_A838 |  |  |  | 1.297794 | -79.359 | 0.675164 |  |  |  | C2
AMBNAC_dfA840_A840 |  |  |  | 1.272218 | -87.343 | 0.661747 |  |  |  | P21/c
AMBNAC_dfA842_A842 |  |  |  | 1.316494 | -88.309 | 0.683389 |  |  |  | C2
AMBNAC_dfA843_A843 |  |  |  | 1.331152 | -82.695 | 0.691731 |  |  |  | C2/c
AMBNAC_dfA845_A845 |  |  |  | 1.235761 | -92.576 | 0.641721 |  |  |  | P21/c
AMBNAC_dfA847_A847 |  |  |  | 1.321729 | -91.662 | 0.687007 |  |  |  | Pna21
AMBNAC_dfA848_A848 |  |  |  | 1.315513 | -79.962 | 0.688666 |  |  |  | P21/c
AMBNAC_dfA84_A84 |  |  |  | 1.342397 | -99.935 | 0.69192 |  |  |  | P21/c
AMBNAC_dfA850_A850 |  |  |  | 1.324532 | -87.194 | 0.68628 |  |  |  | C2/c
AMBNAC_dfA851_A851 |  |  |  | 1.314227 | -92.323 | 0.684312 |  |  |  | Pbca
AMBNAC_dfA852_A852 |  |  |  | 1.320593 | -96.015 | 0.68616 |  |  |  | Pbca
AMBNAC_dfA854_A854 |  |  |  | 1.351079 | -84.024 | 0.700606 |  |  |  | C2/c
AMBNAC_dfA85_A85 |  |  |  | 1.334065 | -99.558 | 0.692138 |  |  |  | P21/c
AMBNAC_dfA860_A860 |  |  |  | 1.276579 | -95.245 | 0.661233 |  |  |  | P21/c
AMBNAC_dfA861_A861 |  |  |  | 1.197531 | -90.347 | 0.615201 |  |  |  | C2/c
AMBNAC_dfA863_A863 |  |  |  | 1.312814 | -92.547 | 0.67598 |  |  |  | P21/c
AMBNAC_dfA867_A867 |  |  |  | 1.226976 | -91.785 | 0.63579 |  |  |  | P21/c
AMBNAC_dfA868_A868 |  |  |  | 1.278988 | -90.191 | 0.660715 |  |  |  | P21/c
AMBNAC_dfA869_A869 |  |  |  | 1.350506 | -90.263 | 0.698525 |  |  |  | Pbca
AMBNAC_dfA86_A86 |  |  |  | 1.395351 | -89.67 | 0.723819 |  |  |  | P212121
AMBNAC_dfA870_A870 |  |  |  | 1.317235 | -88.013 | 0.682465 |  |  |  | P21/c
AMBNAC_dfA874_A874 |  |  |  | 1.339093 | -89.619 | 0.691907 |  |  |  | C2/c
AMBNAC_dfA875_A875 |  |  |  | 1.319148 | -80.852 | 0.678565 |  |  |  | P212121
AMBNAC_dfA876_A876 |  |  |  | 1.333662 | -84.491 | 0.687815 |  |  |  | P21/c
AMBNAC_dfA877_A877 |  |  |  | 1.278935 | -80.996 | 0.664512 |  |  |  | C2
AMBNAC_dfA878_A878 |  |  |  | 1.17034 | -84.537 | 0.605038 |  |  |  | C2/c
AMBNAC_dfA879_A879 |  |  |  | 1.268408 | -85.761 | 0.658112 |  |  |  | C2/c
AMBNAC_dfA882_A882 |  |  |  | 1.328401 | -91.59 | 0.684028 |  |  |  | P-1
AMBNAC_dfA883_A883 |  |  |  | 1.342304 | -93.814 | 0.696018 |  |  |  | C2/c
AMBNAC_dfA885_A885 |  |  |  | 1.287207 | -87.408 | 0.665301 |  |  |  | C2/c
AMBNAC_dfA886_A886 |  |  |  | 1.377579 | -80.594 | 0.722626 |  |  |  | Pca21
AMBNAC_dfA887_A887 |  |  |  | 1.316472 | -89.794 | 0.681717 |  |  |  | P21/c
AMBNAC_dfA888_A888 |  |  |  | 1.324178 | -90.575 | 0.686949 |  |  |  | P21/c
AMBNAC_dfA889_A889 |  |  |  | 1.372906 | -95.685 | 0.709668 |  |  |  | P21/c
AMBNAC_dfA88_A88 |  |  |  | 1.365199 | -97.318 | 0.711606 | 1.427919 | -105.711 | 0.744873 | Pca21
AMBNAC_dfA891_A891 |  |  |  | 1.352793 | -84.284 | 0.700598 |  |  |  | P21212
AMBNAC_dfA892_A892 |  |  |  | 1.297517 | -82.622 | 0.675202 |  |  |  | P21212
AMBNAC_dfA893_A893 |  |  |  | 1.242275 | -84.486 | 0.64665 |  |  |  | P212121
AMBNAC_dfA894_A894 |  |  |  | 1.136802 | -82.74 | 0.58687 |  |  |  | P21
AMBNAC_dfA895_A895 |  |  |  | 1.260358 | -90.339 | 0.653789 |  |  |  | P21/c
AMBNAC_dfA897_A897 |  |  |  | 1.306448 | -92.105 | 0.682745 |  |  |  | Pca21
AMBNAC_dfA899_A899 |  |  |  | 1.350909 | -92.756 | 0.701327 |  |  |  | C2/c
AMBNAC_dfA90_A90 |  |  |  | 1.385727 | -96.042 | 0.719133 | 1.379482 | -103.681 | 0.717665 | Pca21
AMBNAC_dfA92_A92 |  |  |  | 1.372758 | -95.674 | 0.713899 | 1.414322 | -107.075 | 0.733693 | Pbca
AMBNAC_dfA95_A95 |  |  |  | 1.37818 | -88.596 | 0.719676 |  |  |  | P21
AMBNAC_dfA96_A96 |  |  |  | 1.358661 | -100.599 | 0.702199 |  |  |  | C2/c
AMBNAC_dfA97_A97 |  |  |  | 1.315223 | -97.999 | 0.678865 |  |  |  | P-1
AMBNAC_dfA98_A98 |  |  |  | 1.338288 | -96.545 | 0.694769 |  |  |  | C2/c
AMBNAC_dfA9_A9 | [6 empty] | 1.361471 | -97.907 | 0.708209 | P212121