## BipyridineA_forxls
Filename | Density 2 /gcm-3 | Lattice Energy 2 /kJmol-1 | Packing Coefficient 2 | Density 1 /gcm-3 | Lattice Energy 1 /kJmol-1 | Packing Coefficient 1 | Density 3 /gcm-3 | Lattice Energy 3 /kJmol-1 | Packing Coefficient 3 | Space Group | Experimental Info
BIPYRL_dfA1_A1 | 1.292757 | -81.404 | 0.718944 | 1.292751 | -81.404 | 0.718929 | 1.276188 | -86.474 | 0.71031 | P21 | BIPYRL04 (Form I)
BIPYRL_dfA2_A2 | 1.30106 | -81.462 | 0.722664 | 1.300773 | -81.453 | 0.722503 | 1.288892 | -87.278 | 0.715959 | P21/c
BIPYRL_dfA3_A3 | 1.273944 | -79.576 | 0.708961 | 1.273975 | -79.573 | 0.709019 | 1.260585 | -85.116 | 0.701752 | Pna21
BIPYRL_dfA7_A7 | 1.293052 | -79.468 | 0.722344 | 1.293052 | -79.468 | 0.722344 | 1.276105 | -85.935 | 0.713299 | P21
BIPYRL_dfA14_A14 | 1.278227 | -79.389 | 0.708186 | 1.277315 | -79.384 | 0.707805 | 1.262271 | -84.228 | 0.69953 | P21/c
BIPYRL_dfA12_A12 | 1.27237 | -79.272 | 0.70874 | 1.27237 | -79.272 | 0.70874 | 1.258428 | -84.042 | 0.701189 | P212121
BIPYRL_dfA4_A4 | 1.30004 | -79.063 | 0.724603 | 1.300688 | -79.063 | 0.72486 | 1.285069 | -85.114 | 0.716618 | Pna21
BIPYRL_dfA5_A5 | 1.307912 | -79.027 | 0.72646 | 1.307912 | -79.027 | 0.72646 | 1.292925 | -85.284 | 0.716033 | P21
BIPYRL_dfA9_A9 | 1.274404 | -79.01 | 0.705527 | 1.274353 | -79.003 | 0.705548 | 1.257583 | -84.255 | 0.696182 | P21/c
BIPYRL_dfA8_A8 | 1.252978 | -78.961 | 0.696686 | 1.252978 | -78.961 | 0.696686 |  |  |  | P21
BIPYRL_dfA74_A74 | 1.257554 | -78.851 | 0.701234 | 1.257486 | -78.848 | 0.701191 | 1.249101 | -83.905 | 0.696418 | P212121
BIPYRL_dfA23_A23 | 1.281484 | -78.716 | 0.710253 | 1.281384 | -78.695 | 0.710036 | 1.268435 | -84.61 | 0.703286 | Pbca
BIPYRL_dfA125_A125 | 1.271769 | -78.651 | 0.706633 | 1.271869 | -78.647 | 0.706627 | 1.253122 | -82.811 | 0.69684 | Pbca
BIPYRL_dfA27_A27 | 1.25827 | -78.57 | 0.698272 | 1.2582 | -78.564 | 0.698235 | 1.253074 | -82.807 | 0.69675 | Pbca
BIPYRL_dfA70_A70 | 1.2468 | -78.5 | 0.692003 | 1.2468 | -78.5 | 0.692003 |  |  |  | P21
BIPYRL_dfA103_A103 | 1.235391 | -78.423 | 0.683354 | 1.23536 | -78.42 | 0.683292 | 1.217766 | -82.56 | 0.673903 | P212121
BIPYRL_dfA13_A13 | 1.274327 | -78.417 | 0.709581 | 1.274327 | -78.417 | 0.709581 | 1.264285 | -83.576 | 0.704395 | P212121
BIPYRL_dfA19_A19 | 1.261184 | -78.342 | 0.698971 | 1.261233 | -78.337 | 0.699052 |  |  |  | P21/c
BIPYRL_dfA11_A11 | 1.268954 | -78.265 | 0.7052 | 1.266724 | -78.232 | 0.703867 | 1.249693 | -83.034 | 0.694524 | Pbca
BIPYRL_dfA18_A18 | 1.254605 | -78.254 | 0.696076 | 1.253763 | -78.226 | 0.695608 | 1.242825 | -82.916 | 0.689544 | Pbca
BIPYRL_dfA100_A100 |  |  |  | 1.263655 | -75.638 | 0.700514 | 1.247468 | -81.642 | 0.691172 | P21/c
BIPYRL_dfA101_A101 |  |  |  | 1.277789 | -74.24 | 0.708339 | 1.262142 | -80.717 | 0.699474 | C2/c
BIPYRL_dfA102_A102 |  |  |  | 1.259562 | -71.91 | 0.698442 |  |  |  | P21/c
BIPYRL_dfA104_A104 |  |  |  | 1.280394 | -74.305 | 0.710806 | 1.26242 | -80.438 | 0.700925 | P21/c
BIPYRL_dfA105_A105 |  |  |  | 1.241123 | -76.003 | 0.687872 | 1.225694 | -80.613 | 0.679051 | Pbca
BIPYRL_dfA106_A106 |  |  |  | 1.261915 | -77.05 | 0.699667 | 1.2382 | -81.3 | 0.687043 | Pbcn
BIPYRL_dfA107_A107 |  |  |  | 1.242129 | -75.273 | 0.689415 |  |  |  | Pbca
BIPYRL_dfA108_A108 |  |  |  | 1.269694 | -74.174 | 0.70665 | 1.256078 | -80.776 | 0.699069 | P21/c
BIPYRL_dfA109_A109 |  |  |  | 1.263989 | -72.696 | 0.702435 |  |  |  | Pbcn
BIPYRL_dfA10_A10 | [6 empty] | 1.22958 | -82.836 | 0.684711 | P21/c
BIPYRL_dfA111_A111 |  |  |  | 1.27284 | -74.448 | 0.707339 | 1.258431 | -80.768 | 0.699199 | P21/c
BIPYRL_dfA112_A112 |  |  |  | 1.243454 | -75.882 | 0.690202 | 1.234028 | -81.342 | 0.685077 | P21/c
BIPYRL_dfA113_A113 |  |  |  | 1.276539 | -74.142 | 0.707928 | 1.260201 | -80.761 | 0.699069 | P21/c
BIPYRL_dfA114_A114 |  |  |  | 1.262069 | -74.382 | 0.700526 | 1.247663 | -80.441 | 0.692481 | P21/c
BIPYRL_dfA115_A115 |  |  |  | 1.25991 | -76.478 | 0.699165 | 1.242094 | -81.06 | 0.689701 | Pbca
BIPYRL_dfA117_A117 | [6 empty] | 1.246333 | -82.469 | 0.692522 | P21/c
BIPYRL_dfA118_A118 |  |  |  | 1.265239 | -75.979 | 0.697541 |  |  |  | P21/c
BIPYRL_dfA119_A119 |  |  |  | 1.288276 | -73.832 | 0.714978 | 1.273188 | -80.679 | 0.706715 | C2/c
BIPYRL_dfA120_A120 |  |  |  | 1.25853 | -74.945 | 0.700169 |  |  |  | Pbca
BIPYRL_dfA122_A122 |  |  |  | 1.281073 | -74.077 | 0.711756 | 1.265623 | -80.658 | 0.70318 | C2/c
BIPYRL_dfA123_A123 |  |  |  | 1.252616 | -74.682 | 0.697415 |  |  |  | Pca21
BIPYRL_dfA124_A124 |  |  |  | 1.240478 | -71.878 | 0.689462 | 1.265066 | -82.04 | 0.70113 | P21/c
BIPYRL_dfA126_A126 |  |  |  | 1.248045 | -74.029 | 0.693978 |  |  |  | P21/c
BIPYRL_dfA127_A127 |  |  |  | 1.214186 | -73.298 | 0.675248 |  |  |  | Pna21
BIPYRL_dfA128_A128 |  |  |  | 1.25021 | -75.545 | 0.699497 |  |  |  | Pna21
BIPYRL_dfA129_A129 |  |  |  | 1.287423 | -73.194 | 0.715088 |  |  |  | Cc
BIPYRL_dfA130_A130 | [6 empty] | 1.257785 | -80.533 | 0.699474 | P21/c
BIPYRL_dfA131_A131 |  |  |  | 1.274831 | -73.642 | 0.708419 | 1.257495 | -80.117 | 0.69925 | C2/c
BIPYRL_dfA132_A132 |  |  |  | 1.274437 | -74.597 | 0.711898 | 1.251902 | -80.746 | 0.699533 | P212121
BIPYRL_dfA134_A134 |  |  |  | 1.253873 | -72.406 | 0.692657 |  |  |  | C2/c
BIPYRL_dfA135_A135 |  |  |  | 1.271171 | -74.618 | 0.709718 |  |  |  | Pca21
BIPYRL_dfA136_A136 |  |  |  | 1.275049 | -75.765 | 0.709227 | 1.258571 | -81.506 | 0.700017 | P21/c
BIPYRL_dfA138_A138 |  |  |  | 1.265141 | -75.108 | 0.701522 |  |  |  | P-1
BIPYRL_dfA139_A139 |  |  |  | 1.276934 | -74.358 | 0.709212 | 1.265482 | -80.449 | 0.702674 | P21/c
BIPYRL_dfA140_A140 |  |  |  | 1.279754 | -73.035 | 0.70984 |  |  |  | C2/c
BIPYRL_dfA141_A141 |  |  |  | 1.261676 | -74.146 | 0.699513 | 1.245581 | -80.345 | 0.69069 | C2/c
BIPYRL_dfA142_A142 |  |  |  | 1.242241 | -75.054 | 0.688687 |  |  |  | Pbca
BIPYRL_dfA143_A143 |  |  |  | 1.256672 | -73.372 | 0.698029 |  |  |  | C2/c
BIPYRL_dfA144_A144 |  |  |  | 1.217916 | -76.621 | 0.674739 | 1.195827 | -80.201 | 0.662621 | Pbca
BIPYRL_dfA145_A145 |  |  |  | 1.286573 | -73.008 | 0.716909 |  |  |  | P-1
BIPYRL_dfA146_A146 |  |  |  | 1.23197 | -74.578 | 0.6858 |  |  |  | Pbcn
BIPYRL_dfA147_A147 |  |  |  | 1.241813 | -74.357 | 0.690676 | 1.22311 | -80.354 | 0.680366 | Pbcn
BIPYRL_dfA148_A148 |  |  |  | 1.243296 | -71.294 | 0.697033 |  |  |  | P21
BIPYRL_dfA149_A149 |  |  |  | 1.262727 | -72.114 | 0.702766 |  |  |  | P21/c
BIPYRL_dfA150_A150 |  |  |  | 1.251326 | -75.902 | 0.6936 | 1.234979 | -80.389 | 0.685031 | Pna21
BIPYRL_dfA151_A151 |  |  |  | 1.257571 | -75.457 | 0.69583 | 1.234685 | -80.691 | 0.683922 | C2/c
BIPYRL_dfA152_A152 | [6 empty] | 1.249325 | -80.863 | 0.694519 | P-1
BIPYRL_dfA153_A153 |  |  |  | 1.245889 | -73.217 | 0.691353 |  |  |  | P21/c
BIPYRL_dfA154_A154 |  |  |  | 1.277393 | -75.709 | 0.708448 | 1.259323 | -81.323 | 0.698641 | C2/c
BIPYRL_dfA156_A156 |  |  |  | 1.231756 | -72.954 | 0.684025 |  |  |  | P21/c
BIPYRL_dfA157_A157 |  |  |  | 1.214581 | -73.59 | 0.675034 |  |  |  | Pna21
BIPYRL_dfA158_A158 |  |  |  | 1.257643 | -75.382 | 0.698435 | 1.239776 | -80.57 | 0.688983 | P-1
BIPYRL_dfA159_A159 |  |  |  | 1.264308 | -75.57 | 0.706867 | 1.245885 | -81.152 | 0.696774 | Pca21
BIPYRL_dfA15_A15 |  |  |  | 1.284089 | -77.363 | 0.712329 | 1.269619 | -83.296 | 0.706037 | P21
BIPYRL_dfA160_A160 | [6 empty] | 1.24775 | -81.412 | 0.687786 | P21/c
BIPYRL_dfA161_A161 |  |  |  | 1.249581 | -77.247 | 0.695723 | 1.240069 | -82.626 | 0.69052 | P21
BIPYRL_dfA162_A162 |  |  |  | 1.254907 | -72.051 | 0.699114 |  |  |  | Cc
BIPYRL_dfA163_A163 |  |  |  | 1.275994 | -76.646 | 0.711999 | 1.260862 | -82.268 | 0.70337 | Cc
BIPYRL_dfA165_A165 |  |  |  | 1.230002 | -75.062 | 0.684549 | 1.225219 | -80.216 | 0.682552 | Pbca
BIPYRL_dfA166_A166 |  |  |  | 1.22749 | -74.216 | 0.683817 |  |  |  | P212121
BIPYRL_dfA167_A167 |  |  |  | 1.253414 | -74.857 | 0.697761 |  |  |  | Cc
BIPYRL_dfA168_A168 |  |  |  | 1.257673 | -74.544 | 0.699268 | 1.238574 | -80.253 | 0.688976 | Pca21
BIPYRL_dfA169_A169 |  |  |  | 1.264659 | -74.346 | 0.702292 | 1.257466 | -80.273 | 0.698898 | Pbca
BIPYRL_dfA16_A16 |  |  |  | 1.308351 | -76.052 | 0.726752 | 1.294828 | -82.835 | 0.719399 | P21/c
BIPYRL_dfA171_A171 |  |  |  | 1.228365 | -73.217 | 0.682576 |  |  |  | P21
BIPYRL_dfA172_A172 |  |  |  | 1.273759 | -73.962 | 0.705947 |  |  |  | P21/c
BIPYRL_dfA173_A173 |  |  |  | 1.227618 | -74.042 | 0.683611 |  |  |  | Pna21
BIPYRL_dfA174_A174 |  |  |  | 1.219931 | -74.073 | 0.680306 |  |  |  | P21/c
BIPYRL_dfA175_A175 |  |  |  | 1.26372 | -74.783 | 0.702313 | 1.248587 | -80.167 | 0.694206 | P21/c
BIPYRL_dfA176_A176 |  |  |  | 1.25675 | -73.219 | 0.696639 |  |  |  | C2/c
BIPYRL_dfA177_A177 |  |  |  | 1.25548 | -74.95 | 0.697228 | 1.235989 | -80.034 | 0.686403 | C2/c
BIPYRL_dfA178_A178 |  |  |  | 1.251107 | -73.185 | 0.694831 |  |  |  | P21/c
BIPYRL_dfA179_A179 |  |  |  | 1.257548 | -73.061 | 0.69816 |  |  |  | P21/c
BIPYRL_dfA17_A17 |  |  |  | 1.265418 | -76.995 | 0.704978 | 1.250358 | -82.337 | 0.696817 | P21/c
BIPYRL_dfA181_A181 |  |  |  | 1.254128 | -72.204 | 0.699112 |  |  |  | Cc
BIPYRL_dfA182_A182 |  |  |  | 1.28671 | -73.657 | 0.713122 | 1.269489 | -80.194 | 0.703693 | P-1
BIPYRL_dfA183_A183 |  |  |  | 1.247447 | -74.037 | 0.692114 |  |  |  | Pna21
BIPYRL_dfA184_A184 |  |  |  | 1.262781 | -73.934 | 0.702992 |  |  |  | P21/c
BIPYRL_dfA185_A185 |  |  |  | 1.279634 | -73.716 | 0.709528 |  |  |  | Pna21
BIPYRL_dfA186_A186 |  |  |  | 1.241253 | -75.952 | 0.689249 | 1.226345 | -80.577 | 0.680822 | P21/c
BIPYRL_dfA187_A187 |  |  |  | 1.234365 | -71.728 | 0.684343 |  |  |  | P21/c
BIPYRL_dfA188_A188 |  |  |  | 1.263678 | -74.43 | 0.702939 |  |  |  | P21/c
BIPYRL_dfA189_A189 |  |  |  | 1.26316 | -73.214 | 0.700145 | 1.248354 | -80.075 | 0.693623 | Pna21
BIPYRL_dfA190_A190 |  |  |  | 1.237528 | -73.909 | 0.686772 |  |  |  | P212121
BIPYRL_dfA191_A191 |  |  |  | 1.227419 | -74.735 | 0.681843 |  |  |  | Pbca
BIPYRL_dfA192_A192 |  |  |  | 1.252846 | -71.562 | 0.695673 |  |  |  | C2/c
BIPYRL_dfA193_A193 |  |  |  | 1.250358 | -71.989 | 0.695045 |  |  |  | C2/c
BIPYRL_dfA194_A194 |  |  |  | 1.251812 | -72.173 | 0.695645 |  |  |  | P21/c
BIPYRL_dfA195_A195 |  |  |  | 1.241869 | -75.121 | 0.691441 | 1.231931 | -81.225 | 0.685744 | P21/c
BIPYRL_dfA196_A196 |  |  |  | 1.243986 | -73.764 | 0.691232 |  |  |  | Cc
BIPYRL_dfA197_A197 |  |  |  | 1.264441 | -72.722 | 0.70191 |  |  |  | C2/c
BIPYRL_dfA198_A198 |  |  |  | 1.237904 | -75.065 | 0.684044 |  |  |  | Pbca
BIPYRL_dfA200_A200 |  |  |  | 1.27727 | -72.504 | 0.711196 |  |  |  | P21/c
BIPYRL_dfA201_A201 |  |  |  | 1.236521 | -71.118 | 0.688975 |  |  |  | Cc
BIPYRL_dfA202_A202 |  |  |  | 1.265985 | -71.991 | 0.704072 |  |  |  | P21/c
BIPYRL_dfA203_A203 |  |  |  | 1.246614 | -72.662 | 0.691835 |  |  |  | Pbcn
BIPYRL_dfA204_A204 |  |  |  | 1.234301 | -73.275 | 0.689544 |  |  |  | P21
BIPYRL_dfA205_A205 |  |  |  | 1.242255 | -73.546 | 0.692101 |  |  |  | Pbca
BIPYRL_dfA206_A206 |  |  |  | 1.233836 | -70.899 | 0.685247 |  |  |  | P212121
BIPYRL_dfA207_A207 |  |  |  | 1.257439 | -73.088 | 0.696748 |  |  |  | P21
BIPYRL_dfA208_A208 |  |  |  | 1.270073 | -74.828 | 0.705593 | 1.252669 | -80.6 | 0.696034 | C2/c
BIPYRL_dfA209_A209 |  |  |  | 1.25145 | -74.281 | 0.693013 |  |  |  | P21/c
BIPYRL_dfA20_A20 |  |  |  | 1.276612 | -77.082 | 0.707873 | 1.259159 | -82.69 | 0.698868 | P21/c
BIPYRL_dfA210_A210 |  |  |  | 1.255568 | -73.152 | 0.695976 |  |  |  | C2
BIPYRL_dfA211_A211 |  |  |  | 1.267476 | -74.164 | 0.703188 |  |  |  | Pna21
BIPYRL_dfA212_A212 |  |  |  | 1.234243 | -72.372 | 0.686192 |  |  |  | Pbcn
BIPYRL_dfA213_A213 |  |  |  | 1.242367 | -74.029 | 0.689718 |  |  |  | Pbcn
BIPYRL_dfA214_A214 |  |  |  | 1.265661 | -71.944 | 0.701121 | 1.267138 | -80.309 | 0.705289 | P21/c
BIPYRL_dfA215_A215 |  |  |  | 1.241448 | -74.394 | 0.691063 | 1.226193 | -79.267 | 0.682849 | P21/c
BIPYRL_dfA216_A216 | [6 empty] | 1.208232 | -80.184 | 0.66899 | Pbca
BIPYRL_dfA218_A218 |  |  |  | 1.287535 | -74.398 | 0.718422 | 1.268158 | -80.666 | 0.707762 | P212121
BIPYRL_dfA219_A219 |  |  |  | 1.241922 | -74.274 | 0.69094 |  |  |  | P21/c
BIPYRL_dfA21_A21 |  |  |  | 1.280283 | -77.119 | 0.710205 | 1.262191 | -82.461 | 0.700241 | P21/c
BIPYRL_dfA220_A220 |  |  |  | 1.241119 | -73.465 | 0.687294 |  |  |  | C2/c
BIPYRL_dfA222_A222 |  |  |  | 1.23031 | -74.476 | 0.684938 |  |  |  | Pna21
BIPYRL_dfA223_A223 | [6 empty] | 1.265186 | -79.844 | 0.702518 | C2/c
BIPYRL_dfA224_A224 |  |  |  | 1.20681 | -76.641 | 0.670384 | 1.182608 | -80.277 | 0.657474 | Pbca
BIPYRL_dfA225_A225 |  |  |  | 1.237221 | -74.024 | 0.686469 |  |  |  | Pbca
BIPYRL_dfA226_A226 |  |  |  | 1.261521 | -72.95 | 0.696846 |  |  |  | P21/c
BIPYRL_dfA227_A227 |  |  |  | 1.255103 | -74.054 | 0.701079 |  |  |  | Cc
BIPYRL_dfA228_A228 |  |  |  | 1.254251 | -71.836 | 0.696693 |  |  |  | P21/c
BIPYRL_dfA22_A22 |  |  |  | 1.28787 | -77.214 | 0.717184 | 1.267484 | -83.266 | 0.705988 | P21/c
BIPYRL_dfA231_A231 | [6 empty] | 1.250348 | -82.336 | 0.694808 | P21/c
BIPYRL_dfA232_A232 |  |  |  | 1.244497 | -74.503 | 0.693823 |  |  |  | P21/c
BIPYRL_dfA233_A233 |  |  |  | 1.270511 | -73.412 | 0.707106 |  |  |  | P-1
BIPYRL_dfA234_A234 |  |  |  | 1.259198 | -72.17 | 0.700101 |  |  |  | P21/c
BIPYRL_dfA236_A236 | [6 empty] | 1.252976 | -80.349 | 0.69847 | Pca21
BIPYRL_dfA237_A237 |  |  |  | 1.266764 | -73.625 | 0.703397 |  |  |  | C2/c
BIPYRL_dfA238_A238 |  |  |  | 1.242516 | -72.359 | 0.69227 |  |  |  | Pbca
BIPYRL_dfA239_A239 |  |  |  | 1.246874 | -74.057 | 0.69263 |  |  |  | P21/c
BIPYRL_dfA240_A240 |  |  |  | 1.235625 | -73.296 | 0.686141 |  |  |  | Pbca
BIPYRL_dfA241_A241 |  |  |  | 1.261582 | -72.312 | 0.701233 |  |  |  | C2/c
BIPYRL_dfA242_A242 |  |  |  | 1.242089 | -70.518 | 0.688837 |  |  |  | P21/c
BIPYRL_dfA243_A243 |  |  |  | 1.219014 | -73.31 | 0.676451 |  |  |  | Pbca
BIPYRL_dfA244_A244 |  |  |  | 1.256049 | -74.927 | 0.700037 | 1.240153 | -80.15 | 0.691387 | P21/c
BIPYRL_dfA245_A245 |  |  |  | 1.258816 | -74.887 | 0.699913 | 1.247787 | -81.005 | 0.694053 | P21/c
BIPYRL_dfA246_A246 |  |  |  | 1.25304 | -72.069 | 0.694785 |  |  |  | P21/c
BIPYRL_dfA247_A247 |  |  |  | 1.254986 | -75.294 | 0.696532 |  |  |  | C2/c
BIPYRL_dfA248_A248 |  |  |  | 1.284192 | -72.332 | 0.712386 |  |  |  | C2/c
BIPYRL_dfA24_A24 |  |  |  | 1.287446 | -77.654 | 0.715058 | 1.275874 | -83.314 | 0.708739 | C2/c
BIPYRL_dfA250_A250 |  |  |  | 1.264965 | -71.092 | 0.700358 |  |  |  | P21/c
BIPYRL_dfA252_A252 |  |  |  | 1.236694 | -72.689 | 0.688019 |  |  |  | C2/c
BIPYRL_dfA254_A254 |  |  |  | 1.231292 | -74.162 | 0.682904 |  |  |  | P21/c
BIPYRL_dfA255_A255 |  |  |  | 1.270349 | -71.745 | 0.705743 |  |  |  | C2/c
BIPYRL_dfA257_A257 |  |  |  | 1.219273 | -73.007 | 0.676615 |  |  |  | P21/c
BIPYRL_dfA258_A258 |  |  |  | 1.231553 | -74.742 | 0.683741 |  |  |  | C2/c
BIPYRL_dfA259_A259 |  |  |  | 1.251442 | -72.41 | 0.693462 |  |  |  | C2/c
BIPYRL_dfA25_A25 |  |  |  | 1.273891 | -75.089 | 0.70655 | 1.259281 | -80.732 | 0.698694 | P21/c
BIPYRL_dfA260_A260 |  |  |  | 1.252752 | -74.877 | 0.69329 | 1.231933 | -79.987 | 0.682157 | P21/c
BIPYRL_dfA261_A261 |  |  |  | 1.263996 | -71.093 | 0.702494 |  |  |  | C2/c
BIPYRL_dfA262_A262 |  |  |  | 1.229457 | -71.115 | 0.68084 |  |  |  | P212121
BIPYRL_dfA263_A263 |  |  |  | 1.225289 | -75.514 | 0.681234 |  |  |  | Pbca
BIPYRL_dfA264_A264 |  |  |  | 1.23034 | -71.34 | 0.685412 |  |  |  | Pca21
BIPYRL_dfA265_A265 |  |  |  | 1.223781 | -74.8 | 0.678128 |  |  |  | Pbca
BIPYRL_dfA266_A266 |  |  |  | 1.28009 | -71.92 | 0.709563 |  |  |  | C2
BIPYRL_dfA267_A267 |  |  |  | 1.257928 | -72.411 | 0.700026 |  |  |  | C2/c
BIPYRL_dfA268_A268 |  |  |  | 1.254149 | -74.072 | 0.695031 |  |  |  | P21/c
BIPYRL_dfA269_A269 |  |  |  | 1.269654 | -74.441 | 0.709569 |  |  |  | Cc
BIPYRL_dfA26_A26 |  |  |  | 1.290844 | -76.614 | 0.717799 | 1.275716 | -83.007 | 0.709443 | Cc
BIPYRL_dfA272_A272 |  |  |  | 1.25287 | -71.333 | 0.697359 |  |  |  | Pbca
BIPYRL_dfA274_A274 |  |  |  | 1.286208 | -75.299 | 0.71612 | 1.265378 | -80.546 | 0.7045 | Pbca
BIPYRL_dfA275_A275 |  |  |  | 1.228766 | -70.997 | 0.684365 |  |  |  | Pbca
BIPYRL_dfA276_A276 |  |  |  | 1.288454 | -75.244 | 0.71662 | 1.267994 | -80.508 | 0.705559 | P-1
BIPYRL_dfA277_A277 |  |  |  | 1.278696 | -75.389 | 0.713745 |  |  |  | Pna21
BIPYRL_dfA278_A278 |  |  |  | 1.254153 | -74.392 | 0.699048 |  |  |  | P21
BIPYRL_dfA279_A279 |  |  |  | 1.233243 | -74.901 | 0.686082 | 1.212985 | -79.435 | 0.67526 | P21212
BIPYRL_dfA280_A280 |  |  |  | 1.240275 | -70.676 | 0.685572 |  |  |  | C2/c
BIPYRL_dfA281_A281 |  |  |  | 1.255173 | -70.301 | 0.69802 |  |  |  | C2
BIPYRL_dfA282_A282 |  |  |  | 1.237727 | -75.571 | 0.686737 |  |  |  | P212121
BIPYRL_dfA283_A283 |  |  |  | 1.27477 | -72.356 | 0.711807 |  |  |  | P21/c
BIPYRL_dfA284_A284 |  |  |  | 1.254008 | -73.879 | 0.696026 |  |  |  | C2/c
BIPYRL_dfA286_A286 |  |  |  | 1.270967 | -72.122 | 0.70663 |  |  |  | P21/c
BIPYRL_dfA287_A287 |  |  |  | 1.236666 | -70.794 | 0.687143 |  |  |  | C2/c
BIPYRL_dfA288_A288 | [6 empty] | 1.26437 | -82.267 | 0.706151 | P212121
BIPYRL_dfA28_A28 |  |  |  | 1.276367 | -78.06 | 0.708369 | 1.256267 | -82.93 | 0.697506 | C2/c
BIPYRL_dfA290_A290 |  |  |  | 1.230941 | -73.876 | 0.683214 |  |  |  | Pbcn
BIPYRL_dfA291_A291 |  |  |  | 1.252164 | -71.502 | 0.695818 |  |  |  | C2/c
BIPYRL_dfA292_A292 |  |  |  | 1.238804 | -71.2 | 0.688907 |  |  |  | P212121
BIPYRL_dfA293_A293 |  |  |  | 1.241702 | -73.623 | 0.683414 |  |  |  | P212121
BIPYRL_dfA294_A294 |  |  |  | 1.252643 | -72.878 | 0.695898 | 1.23505 | -80.619 | 0.686622 | Pbca
BIPYRL_dfA295_A295 |  |  |  | 1.235393 | -74.646 | 0.685412 | 1.213801 | -79.583 | 0.674109 | P21/c
BIPYRL_dfA296_A296 |  |  |  | 1.268094 | -71.694 | 0.704142 |  |  |  | P21/c
BIPYRL_dfA297_A297 |  |  |  | 1.252968 | -73.951 | 0.696853 |  |  |  | P21/c
BIPYRL_dfA299_A299 |  |  |  | 1.232231 | -73.611 | 0.685024 |  |  |  | P21/c
BIPYRL_dfA29_A29 |  |  |  | 1.282739 | -77.291 | 0.714648 | 1.265693 | -83.555 | 0.705137 | Cc
BIPYRL_dfA300_A300 |  |  |  | 1.238565 | -71.684 | 0.689392 |  |  |  | P21/c
BIPYRL_dfA301_A301 |  |  |  | 1.246384 | -71.289 | 0.691833 |  |  |  | C2/c
BIPYRL_dfA303_A303 |  |  |  | 1.236113 | -70.413 | 0.687377 |  |  |  | C2/c
BIPYRL_dfA304_A304 |  |  |  | 1.274317 | -74.257 | 0.709368 |  |  |  | Pbca
BIPYRL_dfA305_A305 |  |  |  | 1.260688 | -69.994 | 0.699548 |  |  |  | C2/c
BIPYRL_dfA306_A306 |  |  |  | 1.258236 | -72.651 | 0.700138 |  |  |  | P21/c
BIPYRL_dfA307_A307 |  |  |  | 1.250705 | -72.332 | 0.694942 |  |  |  | P212121
BIPYRL_dfA308_A308 |  |  |  | 1.241552 | -70.266 | 0.689077 |  |  |  | Pbca
BIPYRL_dfA309_A309 |  |  |  | 1.246559 | -73.787 | 0.690431 |  |  |  | C2/c
BIPYRL_dfA30_A30 |  |  |  | 1.296288 | -77.106 | 0.721389 | 1.279216 | -83.296 | 0.711612 | Pna21
BIPYRL_dfA311_A311 |  |  |  | 1.286449 | -72.117 | 0.716583 |  |  |  | C2/c
BIPYRL_dfA312_A312 |  |  |  | 1.234715 | -72.915 | 0.683869 |  |  |  | Pbca
BIPYRL_dfA315_A315 |  |  |  | 1.2533 | -72.104 | 0.697469 |  |  |  | Pbca
BIPYRL_dfA316_A316 |  |  |  | 1.223768 | -71.475 | 0.679165 |  |  |  | Pbcn
BIPYRL_dfA318_A318 |  |  |  | 1.243406 | -72.913 | 0.689851 |  |  |  | P21/c
BIPYRL_dfA319_A319 |  |  |  | 1.270915 | -73.601 | 0.705628 |  |  |  | P21/c
BIPYRL_dfA31_A31 |  |  |  | 1.263025 | -77.735 | 0.700843 | 1.250254 | -81.941 | 0.694025 | Pbca
BIPYRL_dfA320_A320 |  |  |  | 1.27325 | -73.855 | 0.705291 |  |  |  | C2/c
BIPYRL_dfA321_A321 |  |  |  | 1.25019 | -71.543 | 0.695033 |  |  |  | C2
BIPYRL_dfA322_A322 |  |  |  | 1.26381 | -73.592 | 0.701384 |  |  |  | C2/c
BIPYRL_dfA323_A323 |  |  |  | 1.222781 | -73.803 | 0.678248 |  |  |  | P21/c
BIPYRL_dfA324_A324 |  |  |  | 1.234427 | -74.185 | 0.68342 |  |  |  | P212121
BIPYRL_dfA325_A325 |  |  |  | 1.262237 | -72.579 | 0.702911 |  |  |  | C2/c
BIPYRL_dfA326_A326 |  |  |  | 1.287169 | -73.268 | 0.715297 |  |  |  | Pna21
BIPYRL_dfA327_A327 |  |  |  | 1.287585 | -75.511 | 0.71569 |  |  |  | P21/c
BIPYRL_dfA328_A328 |  |  |  | 1.271579 | -73.511 | 0.708284 |  |  |  | Pca21
BIPYRL_dfA329_A329 |  |  |  | 1.228146 | -73.501 | 0.679435 |  |  |  | Pbcn
BIPYRL_dfA32_A32 |  |  |  | 1.289182 | -76.982 | 0.712033 | 1.269579 | -82.496 | 0.701434 | P21/c
BIPYRL_dfA330_A330 |  |  |  | 1.22701 | -72.995 | 0.679286 |  |  |  | Pbcn
BIPYRL_dfA331_A331 |  |  |  | 1.25495 | -71.041 | 0.697301 |  |  |  | C2/c
BIPYRL_dfA332_A332 |  |  |  | 1.254676 | -69.873 | 0.697143 |  |  |  | C2/c
BIPYRL_dfA334_A334 |  |  |  | 1.247572 | -73.992 | 0.695653 |  |  |  | Pbca
BIPYRL_dfA335_A335 |  |  |  | 1.280376 | -73.02 | 0.712338 |  |  |  | P21/c
BIPYRL_dfA338_A338 |  |  |  | 1.284904 | -74.607 | 0.716309 |  |  |  | Cc
BIPYRL_dfA339_A339 |  |  |  | 1.260732 | -70.99 | 0.699168 |  |  |  | P21/c
BIPYRL_dfA33_A33 |  |  |  | 1.265804 | -78.061 | 0.703633 | 1.250396 | -83.208 | 0.695705 | P212121
BIPYRL_dfA343_A343 |  |  |  | 1.237825 | -74.008 | 0.690396 |  |  |  | Pbca
BIPYRL_dfA344_A344 |  |  |  | 1.22706 | -73.563 | 0.680455 |  |  |  | Pbcn
BIPYRL_dfA345_A345 |  |  |  | 1.194036 | -71.624 | 0.664311 |  |  |  | Pca21
BIPYRL_dfA348_A348 |  |  |  | 1.263456 | -74.387 | 0.698986 |  |  |  | C2/c
BIPYRL_dfA34_A34 |  |  |  | 1.287191 | -76.533 | 0.715157 | 1.273371 | -83.416 | 0.707637 | C2/c
BIPYRL_dfA350_A350 |  |  |  | 1.255109 | -73.071 | 0.695081 |  |  |  | Pbcn
BIPYRL_dfA352_A352 |  |  |  | 1.28575 | -72.873 | 0.713958 |  |  |  | P21/c
BIPYRL_dfA353_A353 |  |  |  | 1.216508 | -72.338 | 0.678883 |  |  |  | C2/c
BIPYRL_dfA354_A354 |  |  |  | 1.233593 | -71.58 | 0.687758 |  |  |  | P21/c
BIPYRL_dfA356_A356 |  |  |  | 1.218543 | -71.064 | 0.678848 |  |  |  | Pna21
BIPYRL_dfA357_A357 |  |  |  | 1.237469 | -71.455 | 0.687882 |  |  |  | C2/c
BIPYRL_dfA358_A358 |  |  |  | 1.256836 | -72.596 | 0.694067 |  |  |  | Pbca
BIPYRL_dfA35_A35 |  |  |  | 1.277855 | -77.923 | 0.707763 | 1.26082 | -83.638 | 0.698494 | Pbca
BIPYRL_dfA360_A360 |  |  |  | 1.230132 | -70.301 | 0.681675 |  |  |  | C2/c
BIPYRL_dfA361_A361 |  |  |  | 1.237454 | -74.186 | 0.686845 |  |  |  | P21/c
BIPYRL_dfA364_A364 |  |  |  | 1.19864 | -73.335 | 0.662627 |  |  |  | P212121
BIPYRL_dfA366_A366 |  |  |  | 1.228239 | -71.646 | 0.679987 |  |  |  | P21212
BIPYRL_dfA368_A368 |  |  |  | 1.186127 | -72.555 | 0.659216 |  |  |  | Pbca
BIPYRL_dfA369_A369 |  |  |  | 1.228772 | -72.823 | 0.682375 |  |  |  | P21/c
BIPYRL_dfA36_A36 |  |  |  | 1.279043 | -77.443 | 0.71139 | 1.262128 | -84.001 | 0.702308 | Pna21
BIPYRL_dfA373_A373 |  |  |  | 1.265137 | -73.485 | 0.70179 |  |  |  | C2/c
BIPYRL_dfA374_A374 |  |  |  | 1.233841 | -70.244 | 0.684213 |  |  |  | C2/c
BIPYRL_dfA375_A375 |  |  |  | 1.238579 | -72.482 | 0.685982 |  |  |  | P21212
BIPYRL_dfA376_A376 |  |  |  | 1.282312 | -72.487 | 0.71103 |  |  |  | P21/c
BIPYRL_dfA377_A377 |  |  |  | 1.245594 | -71.221 | 0.692993 |  |  |  | P21/c
BIPYRL_dfA378_A378 |  |  |  | 1.230679 | -71.312 | 0.683599 |  |  |  | P21/c
BIPYRL_dfA379_A379 |  |  |  | 1.25815 | -73.767 | 0.701643 |  |  |  | Pbca
BIPYRL_dfA37_A37 |  |  |  | 1.288944 | -76.228 | 0.715539 | 1.272751 | -82.628 | 0.706535 | C2/c
BIPYRL_dfA380_A380 |  |  |  | 1.246545 | -73.77 | 0.691952 |  |  |  | P21/c
BIPYRL_dfA381_A381 |  |  |  | 1.24651 | -73.872 | 0.691464 |  |  |  | P21/c
BIPYRL_dfA382_A382 |  |  |  | 1.246556 | -71.67 | 0.693115 |  |  |  | Pca21
BIPYRL_dfA384_A384 |  |  |  | 1.225307 | -73.609 | 0.682472 |  |  |  | P21
BIPYRL_dfA385_A385 |  |  |  | 1.24494 | -73.322 | 0.691302 |  |  |  | P212121
BIPYRL_dfA386_A386 |  |  |  | 1.232058 | -72.012 | 0.683054 |  |  |  | C2/c
BIPYRL_dfA388_A388 |  |  |  | 1.216025 | -73.229 | 0.67329 |  |  |  | Pbca
BIPYRL_dfA389_A389 |  |  |  | 1.285411 | -73.584 | 0.714167 |  |  |  | Pna21
BIPYRL_dfA38_A38 |  |  |  | 1.268837 | -76.26 | 0.705939 | 1.256419 | -82.285 | 0.699061 | P21/c
BIPYRL_dfA392_A392 |  |  |  | 1.231441 | -71.223 | 0.682394 |  |  |  | P21/c
BIPYRL_dfA393_A393 |  |  |  | 1.221844 | -70.875 | 0.676998 |  |  |  | P21/c
BIPYRL_dfA394_A394 |  |  |  | 1.231753 | -71.341 | 0.684144 |  |  |  | Pbca
BIPYRL_dfA395_A395 |  |  |  | 1.24809 | -73.814 | 0.688771 |  |  |  | P21/c
BIPYRL_dfA396_A396 |  |  |  | 1.231242 | -72.039 | 0.6879 |  |  |  | P212121
BIPYRL_dfA397_A397 |  |  |  | 1.256229 | -70.664 | 0.700084 |  |  |  | Pca21
BIPYRL_dfA398_A398 |  |  |  | 1.234247 | -70.941 | 0.685667 |  |  |  | C2/c
BIPYRL_dfA399_A399 |  |  |  | 1.275626 | -73.55 | 0.704833 |  |  |  | P21/c
BIPYRL_dfA39_A39 |  |  |  | 1.270603 | -75.819 | 0.707058 | 1.252567 | -81.428 | 0.697431 | Cc
BIPYRL_dfA400_A400 |  |  |  | 1.24605 | -70.843 | 0.693603 |  |  |  | Pna21
BIPYRL_dfA401_A401 |  |  |  | 1.241931 | -71.651 | 0.689405 |  |  |  | P21/c
BIPYRL_dfA402_A402 |  |  |  | 1.204162 | -70.924 | 0.669831 |  |  |  | P212121
BIPYRL_dfA403_A403 |  |  |  | 1.227679 | -72.521 | 0.683143 |  |  |  | P21/c
BIPYRL_dfA405_A405 |  |  |  | 1.225168 | -70.671 | 0.679815 |  |  |  | Pna21
BIPYRL_dfA406_A406 |  |  |  | 1.233109 | -74.254 | 0.684253 |  |  |  | P21/c
BIPYRL_dfA407_A407 |  |  |  | 1.26296 | -72.442 | 0.701121 |  |  |  | Pbcn
BIPYRL_dfA409_A409 |  |  |  | 1.27085 | -73.144 | 0.704626 |  |  |  | Pbcn
BIPYRL_dfA40_A40 |  |  |  | 1.254639 | -76.756 | 0.697522 | 1.246332 | -82.469 | 0.692492 | P21/c
BIPYRL_dfA410_A410 |  |  |  | 1.223333 | -72.324 | 0.679117 |  |  |  | Pbca
BIPYRL_dfA411_A411 |  |  |  | 1.230362 | -72.022 | 0.680656 |  |  |  | P21/c
BIPYRL_dfA412_A412 |  |  |  | 1.208802 | -70.381 | 0.67135 |  |  |  | Pna21
BIPYRL_dfA414_A414 |  |  |  | 1.203598 | -73.223 | 0.668321 |  |  |  | C2/c
BIPYRL_dfA416_A416 |  |  |  | 1.237754 | -72.107 | 0.688852 |  |  |  | P-1
BIPYRL_dfA417_A417 |  |  |  | 1.222242 | -71.756 | 0.679458 |  |  |  | P21/c
BIPYRL_dfA418_A418 |  |  |  | 1.251083 | -72.747 | 0.694312 |  |  |  | C2/c
BIPYRL_dfA419_A419 |  |  |  | 1.22005 | -73.636 | 0.678876 |  |  |  | Pna21
BIPYRL_dfA41_A41 |  |  |  | 1.281471 | -76.614 | 0.711649 | 1.263658 | -82.855 | 0.701569 | P21/c
BIPYRL_dfA422_A422 |  |  |  | 1.255563 | -73.352 | 0.698437 |  |  |  | C2/c
BIPYRL_dfA424_A424 |  |  |  | 1.271024 | -72.421 | 0.70798 |  |  |  | P21212
BIPYRL_dfA425_A425 |  |  |  | 1.20917 | -71.946 | 0.670532 |  |  |  | Pbca
BIPYRL_dfA426_A426 |  |  |  | 1.232257 | -71.361 | 0.685299 |  |  |  | C2/c
BIPYRL_dfA427_A427 |  |  |  | 1.191015 | -72.771 | 0.66207 |  |  |  | P21/c
BIPYRL_dfA428_A428 |  |  |  | 1.255243 | -71.593 | 0.696432 |  |  |  | C2/c
BIPYRL_dfA429_A429 |  |  |  | 1.240508 | -73.905 | 0.68914 |  |  |  | P21/c
BIPYRL_dfA42_A42 |  |  |  | 1.266714 | -77.513 | 0.701898 | 1.252803 | -82.944 | 0.694616 | P21/c
BIPYRL_dfA431_A431 |  |  |  | 1.268853 | -74.843 | 0.701476 |  |  |  | P-1
BIPYRL_dfA433_A433 |  |  |  | 1.211767 | -71.383 | 0.669939 |  |  |  | C2/c
BIPYRL_dfA434_A434 |  |  |  | 1.23647 | -72.86 | 0.684319 |  |  |  | C2/c
BIPYRL_dfA435_A435 |  |  |  | 1.274427 | -72.327 | 0.71123 |  |  |  | C2/c
BIPYRL_dfA436_A436 |  |  |  | 1.185695 | -72.555 | 0.65833 |  |  |  | Pca21
BIPYRL_dfA437_A437 |  |  |  | 1.204202 | -71.592 | 0.664368 |  |  |  | P212121
BIPYRL_dfA439_A439 |  |  |  | 1.234876 | -70.751 | 0.686462 |  |  |  | P21/c
BIPYRL_dfA43_A43 |  |  |  | 1.297259 | -76.558 | 0.719806 | 1.280443 | -82.844 | 0.710256 | P212121
BIPYRL_dfA441_A441 |  |  |  | 1.24563 | -72.711 | 0.693066 |  |  |  | Pna21
BIPYRL_dfA442_A442 |  |  |  | 1.267865 | -71.698 | 0.704979 |  |  |  | P21/c
BIPYRL_dfA443_A443 |  |  |  | 1.20908 | -73.565 | 0.672072 |  |  |  | P21/c
BIPYRL_dfA444_A444 |  |  |  | 1.270898 | -72.491 | 0.709633 |  |  |  | Pca21
BIPYRL_dfA445_A445 |  |  |  | 1.247562 | -71.759 | 0.692456 |  |  |  | Pbcn
BIPYRL_dfA446_A446 |  |  |  | 1.243538 | -71.153 | 0.691602 |  |  |  | P21/c
BIPYRL_dfA44_A44 |  |  |  | 1.27109 | -76.444 | 0.70914 | 1.255284 | -83.037 | 0.700375 | P21
BIPYRL_dfA451_A451 |  |  |  | 1.234201 | -71.372 | 0.686237 |  |  |  | Cc
BIPYRL_dfA452_A452 |  |  |  | 1.252608 | -72.127 | 0.696842 |  |  |  | P21
BIPYRL_dfA453_A453 |  |  |  | 1.270838 | -73.371 | 0.708154 |  |  |  | P21/c
BIPYRL_dfA457_A457 |  |  |  | 1.205331 | -71.501 | 0.667477 |  |  |  | P212121
BIPYRL_dfA458_A458 |  |  |  | 1.25338 | -75.606 | 0.696608 |  |  |  | C2/c
BIPYRL_dfA459_A459 |  |  |  | 1.237561 | -73.502 | 0.688318 |  |  |  | C2/c
BIPYRL_dfA45_A45 |  |  |  | 1.293436 | -76.62 | 0.720019 | 1.274422 | -82.926 | 0.709992 | P21/c
BIPYRL_dfA461_A461 |  |  |  | 1.268031 | -70.834 | 0.705946 |  |  |  | C2/c
BIPYRL_dfA464_A464 |  |  |  | 1.262803 | -72.183 | 0.704102 |  |  |  | P212121
BIPYRL_dfA465_A465 |  |  |  | 1.24309 | -73.099 | 0.68662 |  |  |  | Pbcn
BIPYRL_dfA466_A466 |  |  |  | 1.270476 | -70.7 | 0.706098 |  |  |  | P21/c
BIPYRL_dfA46_A46 |  |  |  | 1.28815 | -76.061 | 0.715871 | 1.271748 | -82.554 | 0.706908 | P-1
BIPYRL_dfA471_A471 |  |  |  | 1.240143 | -72.516 | 0.68957 |  |  |  | C2/c
BIPYRL_dfA472_A472 |  |  |  | 1.215434 | -72.576 | 0.676344 |  |  |  | Cc
BIPYRL_dfA474_A474 |  |  |  | 1.257704 | -73.123 | 0.698435 |  |  |  | C2/c
BIPYRL_dfA479_A479 |  |  |  | 1.252997 | -73.693 | 0.69881 |  |  |  | Pca21
BIPYRL_dfA47_A47 |  |  |  | 1.282381 | -77.204 | 0.71324 | 1.269581 | -83.425 | 0.705861 | P21/c
BIPYRL_dfA480_A480 |  |  |  | 1.228735 | -72.462 | 0.680626 |  |  |  | P21/c
BIPYRL_dfA482_A482 |  |  |  | 1.239927 | -74.452 | 0.689346 |  |  |  | P21212
BIPYRL_dfA484_A484 |  |  |  | 1.283347 | -74.447 | 0.714718 |  |  |  | P21/c
BIPYRL_dfA485_A485 |  |  |  | 1.282436 | -73.665 | 0.714185 |  |  |  | P21
BIPYRL_dfA486_A486 |  |  |  | 1.224846 | -72.74 | 0.681485 |  |  |  | C2/c
BIPYRL_dfA487_A487 |  |  |  | 1.224033 | -69.914 | 0.679777 |  |  |  | C2/c
BIPYRL_dfA488_A488 |  |  |  | 1.226346 | -71.266 | 0.682927 |  |  |  | C2/c
BIPYRL_dfA48_A48 |  |  |  | 1.275188 | -75.449 | 0.710057 | 1.256376 | -81.365 | 0.699337 | P21/c
BIPYRL_dfA490_A490 |  |  |  | 1.26551 | -72.812 | 0.705056 |  |  |  | Pbca
BIPYRL_dfA494_A494 |  |  |  | 1.251565 | -72.327 | 0.691217 |  |  |  | C2
BIPYRL_dfA499_A499 |  |  |  | 1.216927 | -70.972 | 0.676482 |  |  |  | Cc
BIPYRL_dfA49_A49 |  |  |  | 1.270994 | -77.502 | 0.707334 | 1.261006 | -82.864 | 0.702032 | Pca21
BIPYRL_dfA501_A501 |  |  |  | 1.238443 | -73.321 | 0.687508 |  |  |  | P21/c
BIPYRL_dfA503_A503 |  |  |  | 1.223106 | -71.326 | 0.681177 |  |  |  | P21/c
BIPYRL_dfA504_A504 |  |  |  | 1.260178 | -71.261 | 0.700684 |  |  |  | P21/c
BIPYRL_dfA508_A508 |  |  |  | 1.21445 | -73.485 | 0.672436 |  |  |  | Pbcn
BIPYRL_dfA50_A50 |  |  |  | 1.284827 | -76.46 | 0.712756 | 1.268578 | -82.848 | 0.703451 | C2/c
BIPYRL_dfA511_A511 |  |  |  | 1.22907 | -72.753 | 0.682919 |  |  |  | Pbca
BIPYRL_dfA513_A513 |  |  |  | 1.266886 | -72.295 | 0.701569 |  |  |  | Pna21
BIPYRL_dfA517_A517 |  |  |  | 1.226998 | -71.375 | 0.681175 |  |  |  | C2/c
BIPYRL_dfA518_A518 |  |  |  | 1.233512 | -70.912 | 0.686855 |  |  |  | Pna21
BIPYRL_dfA519_A519 |  |  |  | 1.243811 | -71.211 | 0.690651 |  |  |  | Pbcn
BIPYRL_dfA51_A51 |  |  |  | 1.278569 | -76.702 | 0.710065 | 1.263371 | -82.09 | 0.701777 | P212121
BIPYRL_dfA520_A520 |  |  |  | 1.235144 | -70.722 | 0.683928 |  |  |  | C2/c
BIPYRL_dfA522_A522 |  |  |  | 1.209778 | -70.734 | 0.673678 |  |  |  | Pna21
BIPYRL_dfA523_A523 |  |  |  | 1.235708 | -73.037 | 0.686744 |  |  |  | C2/c
BIPYRL_dfA525_A525 |  |  |  | 1.245405 | -70.849 | 0.690977 |  |  |  | Pbcn
BIPYRL_dfA526_A526 |  |  |  | 1.243015 | -71.014 | 0.688463 |  |  |  | P21/c
BIPYRL_dfA527_A527 |  |  |  | 1.200273 | -71.16 | 0.667081 |  |  |  | P21/c
BIPYRL_dfA52_A52 |  |  |  | 1.282692 | -75.656 | 0.715978 | 1.266662 | -81.648 | 0.707123 | P21
BIPYRL_dfA531_A531 |  |  |  | 1.205935 | -71.336 | 0.669392 |  |  |  | Pbcn
BIPYRL_dfA532_A532 |  |  |  | 1.262172 | -74.254 | 0.700888 |  |  |  | P21/c
BIPYRL_dfA534_A534 |  |  |  | 1.21481 | -70.43 | 0.67527 |  |  |  | P21/c
BIPYRL_dfA535_A535 |  |  |  | 1.220041 | -71.256 | 0.67379 |  |  |  | P21/c
BIPYRL_dfA536_A536 |  |  |  | 1.217948 | -72.957 | 0.676938 |  |  |  | Pna21
BIPYRL_dfA537_A537 |  |  |  | 1.284001 | -72.629 | 0.712925 |  |  |  | P212121
BIPYRL_dfA538_A538 |  |  |  | 1.228081 | -70.375 | 0.682626 |  |  |  | C2/c
BIPYRL_dfA539_A539 |  |  |  | 1.277475 | -71.015 | 0.709724 |  |  |  | C2/c
BIPYRL_dfA53_A53 |  |  |  | 1.278752 | -76.926 | 0.710345 | 1.261301 | -82.97 | 0.700782 | C2/c
BIPYRL_dfA540_A540 |  |  |  | 1.222304 | -69.703 | 0.676531 |  |  |  | P-1
BIPYRL_dfA541_A541 |  |  |  | 1.283521 | -72.065 | 0.714922 |  |  |  | P21
BIPYRL_dfA542_A542 |  |  |  | 1.243581 | -70.278 | 0.689615 |  |  |  | C2/c
BIPYRL_dfA545_A545 |  |  |  | 1.266659 | -71.824 | 0.705039 |  |  |  | P21/c
BIPYRL_dfA546_A546 |  |  |  | 1.211783 | -70.542 | 0.67233 |  |  |  | Pbcn
BIPYRL_dfA547_A547 |  |  |  | 1.242992 | -72.441 | 0.688361 |  |  |  | P21/c
BIPYRL_dfA548_A548 |  |  |  | 1.196301 | -70.625 | 0.663743 |  |  |  | Pbcn
BIPYRL_dfA549_A549 |  |  |  | 1.200354 | -70.355 | 0.66683 |  |  |  | Pbca
BIPYRL_dfA54_A54 |  |  |  | 1.27137 | -77.876 | 0.70379 | 1.259295 | -83.845 | 0.696921 | P21/c
BIPYRL_dfA551_A551 |  |  |  | 1.254124 | -73.021 | 0.695834 |  |  |  | Pna21
BIPYRL_dfA552_A552 |  |  |  | 1.211324 | -70.647 | 0.671638 |  |  |  | Pbcn
BIPYRL_dfA553_A553 |  |  |  | 1.212495 | -70.322 | 0.674648 |  |  |  | Pbcn
BIPYRL_dfA554_A554 |  |  |  | 1.240094 | -70.317 | 0.688441 |  |  |  | C2/c
BIPYRL_dfA555_A555 |  |  |  | 1.219821 | -72.095 | 0.676661 |  |  |  | C2/c
BIPYRL_dfA557_A557 |  |  |  | 1.23256 | -70.893 | 0.685439 |  |  |  | Pca21
BIPYRL_dfA559_A559 |  |  |  | 1.256895 | -72.428 | 0.697738 |  |  |  | C2/c
BIPYRL_dfA55_A55 |  |  |  | 1.277868 | -75.422 | 0.710253 | 1.257667 | -81.46 | 0.69915 | P21/c
BIPYRL_dfA560_A560 |  |  |  | 1.248452 | -71.864 | 0.692363 |  |  |  | P21/c
BIPYRL_dfA561_A561 |  |  |  | 1.243331 | -70.476 | 0.688837 |  |  |  | P21/c
BIPYRL_dfA563_A563 |  |  |  | 1.2861 | -71.78 | 0.714065 |  |  |  | Cc
BIPYRL_dfA566_A566 |  |  |  | 1.214521 | -72.225 | 0.674775 |  |  |  | C2
BIPYRL_dfA56_A56 |  |  |  | 1.275155 | -77.075 | 0.706602 |  |  |  | P21/c
BIPYRL_dfA571_A571 |  |  |  | 1.25324 | -72.036 | 0.695535 |  |  |  | C2/c
BIPYRL_dfA572_A572 |  |  |  | 1.266092 | -71.85 | 0.703717 |  |  |  | P21/c
BIPYRL_dfA574_A574 |  |  |  | 1.239336 | -71.938 | 0.686781 |  |  |  | C2/c
BIPYRL_dfA575_A575 |  |  |  | 1.212479 | -71.319 | 0.672438 |  |  |  | Pbca
BIPYRL_dfA577_A577 |  |  |  | 1.229955 | -71.432 | 0.681352 |  |  |  | C2/c
BIPYRL_dfA579_A579 |  |  |  | 1.242919 | -70.046 | 0.689209 |  |  |  | Pbcn
BIPYRL_dfA57_A57 |  |  |  | 1.261174 | -77.074 | 0.699795 | 1.242965 | -81.772 | 0.690069 | C2/c
BIPYRL_dfA580_A580 |  |  |  | 1.261025 | -72.092 | 0.699673 |  |  |  | Pbcn
BIPYRL_dfA582_A582 |  |  |  | 1.230952 | -72.525 | 0.68428 |  |  |  | P21
BIPYRL_dfA583_A583 |  |  |  | 1.201529 | -70.397 | 0.668047 |  |  |  | Pbca
BIPYRL_dfA584_A584 |  |  |  | 1.251398 | -71.724 | 0.694296 |  |  |  | C2/c
BIPYRL_dfA586_A586 |  |  |  | 1.202593 | -71.488 | 0.667938 |  |  |  | Pbcn
BIPYRL_dfA589_A589 |  |  |  | 1.222221 | -71.507 | 0.680691 |  |  |  | C2/c
BIPYRL_dfA590_A590 |  |  |  | 1.238932 | -69.823 | 0.687814 |  |  |  | C2/c
BIPYRL_dfA593_A593 |  |  |  | 1.228558 | -74.162 | 0.684772 |  |  |  | P21
BIPYRL_dfA594_A594 |  |  |  | 1.272284 | -70.454 | 0.705793 |  |  |  | C2/c
BIPYRL_dfA595_A595 |  |  |  | 1.228712 | -70.591 | 0.684578 |  |  |  | Cc
BIPYRL_dfA599_A599 |  |  |  | 1.219602 | -71.261 | 0.675848 |  |  |  | C2/c
BIPYRL_dfA59_A59 |  |  |  | 1.245954 | -74.767 | 0.693409 | 1.237463 | -80.121 | 0.688943 | Pca21
BIPYRL_dfA600_A600 |  |  |  | 1.231485 | -71.961 | 0.684378 |  |  |  | Pbca
BIPYRL_dfA601_A601 |  |  |  | 1.25959 | -72.309 | 0.694923 |  |  |  | P21/c
BIPYRL_dfA602_A602 |  |  |  | 1.234245 | -72.751 | 0.683254 |  |  |  | C2/c
BIPYRL_dfA607_A607 |  |  |  | 1.210777 | -70.841 | 0.672285 |  |  |  | P21/c
BIPYRL_dfA609_A609 |  |  |  | 1.267711 | -71.056 | 0.704173 |  |  |  | C2
BIPYRL_dfA60_A60 |  |  |  | 1.285709 | -76.042 | 0.712979 | 1.269526 | -82.214 | 0.702171 | P21/c
BIPYRL_dfA610_A610 |  |  |  | 1.230944 | -71.8 | 0.682469 |  |  |  | C2/c
BIPYRL_dfA612_A612 |  |  |  | 1.260648 | -72.356 | 0.701565 |  |  |  | Cc
BIPYRL_dfA613_A613 |  |  |  | 1.221163 | -71.057 | 0.678306 |  |  |  | Pbca
BIPYRL_dfA614_A614 |  |  |  | 1.232235 | -70.444 | 0.685924 |  |  |  | C2/c
BIPYRL_dfA615_A615 |  |  |  | 1.23339 | -70.351 | 0.684992 |  |  |  | C2/c
BIPYRL_dfA617_A617 |  |  |  | 1.268578 | -71.466 | 0.703565 |  |  |  | Cc
BIPYRL_dfA61_A61 |  |  |  | 1.277258 | -75.502 | 0.708546 | 1.260749 | -81.593 | 0.699523 | P21/c
BIPYRL_dfA620_A620 |  |  |  | 1.237593 | -70.769 | 0.687596 |  |  |  | C2/c
BIPYRL_dfA625_A625 |  |  |  | 1.270795 | -71.527 | 0.707941 |  |  |  | C2/c
BIPYRL_dfA627_A627 |  |  |  | 1.216594 | -73.567 | 0.677951 |  |  |  | P21/c
BIPYRL_dfA62_A62 |  |  |  | 1.267243 | -75.443 | 0.704727 | 1.252891 | -81.841 | 0.69676 | Pna21
BIPYRL_dfA630_A630 |  |  |  | 1.244488 | -70.734 | 0.689921 |  |  |  | Pna21
BIPYRL_dfA631_A631 |  |  |  | 1.285266 | -70.537 | 0.712471 |  |  |  | C2/c
BIPYRL_dfA633_A633 |  |  |  | 1.222204 | -70.674 | 0.678678 |  |  |  | P21/c
BIPYRL_dfA635_A635 |  |  |  | 1.248613 | -70.554 | 0.693869 |  |  |  | C2/c
BIPYRL_dfA636_A636 |  |  |  | 1.224913 | -70.548 | 0.681516 |  |  |  | Pbca
BIPYRL_dfA637_A637 |  |  |  | 1.251263 | -72.436 | 0.693792 |  |  |  | Pbca
BIPYRL_dfA63_A63 | [6 empty] | 1.259047 | -82.552 | 0.701748 | P21/c
BIPYRL_dfA643_A643 |  |  |  | 1.267518 | -70.719 | 0.703721 |  |  |  | Pna21
BIPYRL_dfA644_A644 |  |  |  | 1.188278 | -70.473 | 0.660905 |  |  |  | P21/c
BIPYRL_dfA645_A645 |  |  |  | 1.211252 | -70.696 | 0.673736 |  |  |  | Pbca
BIPYRL_dfA650_A650 |  |  |  | 1.242804 | -71.096 | 0.690249 |  |  |  | C2/c
BIPYRL_dfA651_A651 |  |  |  | 1.202046 | -72.242 | 0.666197 |  |  |  | P21/c
BIPYRL_dfA653_A653 |  |  |  | 1.245556 | -70.645 | 0.693205 |  |  |  | C2/c
BIPYRL_dfA656_A656 |  |  |  | 1.234988 | -72.506 | 0.684257 |  |  |  | C2/c
BIPYRL_dfA65_A65 |  |  |  | 1.270633 | -76.039 | 0.70693 | 1.254652 | -82.307 | 0.697975 | C2/c
BIPYRL_dfA660_A660 |  |  |  | 1.23235 | -70.306 | 0.683856 |  |  |  | C2/c
BIPYRL_dfA662_A662 |  |  |  | 1.232153 | -71.464 | 0.686073 |  |  |  | P21
BIPYRL_dfA663_A663 |  |  |  | 1.252453 | -70.971 | 0.692816 |  |  |  | Pbcn
BIPYRL_dfA664_A664 |  |  |  | 1.226053 | -71.152 | 0.681526 |  |  |  | Pna21
BIPYRL_dfA668_A668 |  |  |  | 1.238842 | -71.914 | 0.689734 |  |  |  | P21/c
BIPYRL_dfA669_A669 |  |  |  | 1.239641 | -71.122 | 0.689369 |  |  |  | Pna21
BIPYRL_dfA66_A66 |  |  |  | 1.270714 | -76.396 | 0.705867 | 1.25101 | -81.534 | 0.695062 | P21/c
BIPYRL_dfA670_A670 |  |  |  | 1.223743 | -70.411 | 0.68007 |  |  |  | C2/c
BIPYRL_dfA672_A672 |  |  |  | 1.238716 | -70.503 | 0.68847 |  |  |  | Pca21
BIPYRL_dfA675_A675 |  |  |  | 1.222089 | -71.766 | 0.67802 |  |  |  | P21/c
BIPYRL_dfA678_A678 |  |  |  | 1.215759 | -70.866 | 0.677671 |  |  |  | Pna21
BIPYRL_dfA679_A679 |  |  |  | 1.197199 | -71.635 | 0.661331 |  |  |  | Pbcn
BIPYRL_dfA67_A67 |  |  |  | 1.276292 | -78.189 | 0.707847 | 1.251829 | -83.289 | 0.694545 | C2/c
BIPYRL_dfA680_A680 |  |  |  | 1.281514 | -71.156 | 0.714763 |  |  |  | Cc
BIPYRL_dfA683_A683 |  |  |  | 1.22055 | -71.985 | 0.677137 |  |  |  | C2
BIPYRL_dfA684_A684 |  |  |  | 1.241634 | -70.5 | 0.690698 |  |  |  | P21/c
BIPYRL_dfA685_A685 |  |  |  | 1.227192 | -68.932 | 0.675592 |  |  |  | P21/c
BIPYRL_dfA686_A686 |  |  |  | 1.222163 | -70.63 | 0.677532 |  |  |  | Pbcn
BIPYRL_dfA687_A687 |  |  |  | 1.235799 | -70.409 | 0.687224 |  |  |  | P21/c
BIPYRL_dfA68_A68 |  |  |  | 1.277076 | -75.708 | 0.709682 | 1.263909 | -81.81 | 0.702585 | C2/c
BIPYRL_dfA693_A693 |  |  |  | 1.172284 | -71.294 | 0.651023 |  |  |  | Cc
BIPYRL_dfA697_A697 |  |  |  | 1.249526 | -70.556 | 0.691596 |  |  |  | Pbcn
BIPYRL_dfA699_A699 |  |  |  | 1.24543 | -70.627 | 0.692277 |  |  |  | C2/c
BIPYRL_dfA69_A69 |  |  |  | 1.278789 | -75.582 | 0.712198 | 1.263367 | -81.363 | 0.703816 | Pbca
BIPYRL_dfA6_A6 |  |  |  | 1.290959 | -77.697 | 0.717212 | 1.276762 | -84.351 | 0.709121 | Pca21
BIPYRL_dfA71_A71 |  |  |  | 1.281504 | -75.441 | 0.711851 | 1.260761 | -80.873 | 0.700523 | P21/c
BIPYRL_dfA72_A72 | [6 empty] | 1.245684 | -83.061 | 0.690857 | P21/c
BIPYRL_dfA73_A73 |  |  |  | 1.255326 | -75.648 | 0.69941 | 1.233632 | -80.378 | 0.687544 | P212121
BIPYRL_dfA75_A75 |  |  |  | 1.282934 | -76.196 | 0.711492 | 1.265106 | -82.041 | 0.701838 | P21/c
BIPYRL_dfA76_A76 |  |  |  | 1.246596 | -76.747 | 0.693125 | 1.229519 | -81.565 | 0.683778 | P21/c
BIPYRL_dfA77_A77 |  |  |  | 1.292761 | -74.743 | 0.716257 | 1.277271 | -81.338 | 0.707505 | P21
BIPYRL_dfA78_A78 |  |  |  | 1.272667 | -74.759 | 0.707605 | 1.255988 | -80.554 | 0.698455 | P21
BIPYRL_dfA79_A79 |  |  |  | 1.250316 | -76.66 | 0.697585 | 1.231746 | -81.28 | 0.687556 | P21/c
BIPYRL_dfA80_A80 |  |  |  | 1.278751 | -75.713 | 0.710962 |  |  |  | P21/c
BIPYRL_dfA81_A81 |  |  |  | 1.255606 | -77.368 | 0.696694 | 1.235867 | -81.971 | 0.685953 | P21/c
BIPYRL_dfA82_A82 |  |  |  | 1.257885 | -74.595 | 0.699675 | 1.240193 | -80.561 | 0.689539 | Pna21
BIPYRL_dfA83_A83 |  |  |  | 1.284618 | -77.196 | 0.711872 | 1.276802 | -83.141 | 0.710272 | Pca21
BIPYRL_dfA85_A85 |  |  |  | 1.274266 | -76.572 | 0.705724 | 1.255916 | -82.362 | 0.695851 | P21/c
BIPYRL_dfA86_A86 |  |  |  | 1.288249 | -78.151 | 0.717227 | 1.271012 | -83.451 | 0.707494 | P21/c
BIPYRL_dfA88_A88 |  |  |  | 1.23706 | -75.214 | 0.687413 | 1.225599 | -79.864 | 0.681412 | Pna21
BIPYRL_dfA89_A89 |  |  |  | 1.256342 | -75.097 | 0.700084 | 1.249328 | -80.593 | 0.696182 | Pbca
BIPYRL_dfA90_A90 |  |  |  | 1.265429 | -74.255 | 0.705001 | 1.255205 | -80.688 | 0.699311 | Pca21
BIPYRL_dfA91_A91 |  |  |  | 1.270568 | -77.886 | 0.704631 | 1.245623 | -82.284 | 0.690996 | C2
BIPYRL_dfA92_A92 |  |  |  | 1.275319 | -74.473 | 0.707903 | 1.260369 | -80.392 | 0.699458 | Pbca
BIPYRL_dfA93_A93 |  |  |  | 1.244179 | -73.953 | 0.692318 | 1.228051 | -79.629 | 0.683337 | Pbca
BIPYRL_dfA94_A94 |  |  |  | 1.28711 | -75.521 | 0.716923 | 1.269482 | -81.467 | 0.707518 | Pbca
BIPYRL_dfA95_A95 |  |  |  | 1.268314 | -75.716 | 0.705185 | 1.245917 | -81.09 | 0.692629 | Cc
BIPYRL_dfA96_A96 | [6 empty] | 1.233795 | -83.157 | 0.685044 | P21
BIPYRL_dfA97_A97 |  |  |  | 1.281858 | -73.907 | 0.711982 | 1.269651 | -80.528 | 0.705577 | P21/c
BIPYRL_dfA98_A98 |  |  |  | 1.27614 | -75.816 | 0.711355 | 1.261701 | -81.38 | 0.703367 | P21/c
BIPYRL_dfA99_A99 |  |  |  | 1.27594 | -73.494 | 0.708912 | 1.258557 | -79.769 | 0.699417 | Pna21