## BipyridineB_forxls
Filename | Density 2 /gcm-3 | Lattice Energy 2 /kJmol-1 | Packing Coefficient 2 | Density 1 /gcm-3 | Lattice Energy 1 /kJmol-1 | Packing Coefficient 1 | Space Group | Experimental Info
BIPYRL_dfA3_A3 | 1.276184 | -86.476 | 0.711124 | 1.261742 | -85.059 | 0.709754 | P21 | BIPYRL04 (Form I)
BIPYRL_dfA178_A178 | 1.288689 | -87.289 | 0.715255 | 1.275539 | -85.416 | 0.714526 | P21/n
BIPYRL_dfA10_A10 | 1.260567 | -85.118 | 0.702181 | 1.244692 | -83.387 | 0.699797 | Pna21
BIPYRL_dfA60_A60 | 1.268416 | -84.61 | 0.703294 | 1.250462 | -82.665 | 0.69989 | Pbca
BIPYRL_dfA378_A378 | 1.27677 | -84.347 | 0.71007 | 1.260174 | -82.345 | 0.707747 | Pca21
BIPYRL_dfA33_A33 | 1.257663 | -84.265 | 0.701129 | 1.243096 | -82.624 | 0.699645 | P21/c
BIPYRL_dfA36_A36 | 1.262245 | -84.261 | 0.699585 | 1.238105 | -82.004 | 0.692313 | P21/c
BIPYRL_dfA37_A37 | 1.249088 | -83.902 | 0.693177 | 1.235464 | -82.673 | 0.69249 | P212121
BIPYRL_opt_A100 |  |  |  | 1.232431 | -76.508 | 0.692796 | P21/c
BIPYRL_opt_A101 |  |  |  | 1.188341 | -76.241 | 0.666101 | Pna21
BIPYRL_opt_A102 |  |  |  | 1.185178 | -74.918 | 0.665077 | C2/c
BIPYRL_opt_A103 |  |  |  | 1.163269 | -74.976 | 0.655106 | Pca21
BIPYRL_opt_A104 |  |  |  | 1.238961 | -81.217 | 0.696625 | Pna21
BIPYRL_opt_A105 |  |  |  | 1.169575 | -74.134 | 0.65635 | Pbcn
BIPYRL_opt_A106 |  |  |  | 1.202481 | -74.804 | 0.676988 | Pca21
BIPYRL_opt_A107 |  |  |  | 1.206059 | -73.97 | 0.672524 | P21/c
BIPYRL_opt_A108 |  |  |  | 1.236128 | -80.11 | 0.694291 | Pna21
BIPYRL_opt_A109 |  |  |  | 1.137371 | -74.797 | 0.63877 | Pbca
BIPYRL_opt_A110 |  |  |  | 1.155954 | -75.218 | 0.649534 | P21/c
BIPYRL_opt_A111 |  |  |  | 1.184071 | -75.411 | 0.664224 | Cc
BIPYRL_opt_A11 |  |  |  | 1.228374 | -78.462 | 0.690832 | Pbca
BIPYRL_opt_A112 |  |  |  | 1.224667 | -77.284 | 0.686208 | Pna21
BIPYRL_opt_A1 |  |  |  | 1.213492 | -80.535 | 0.682231 | P21/c
BIPYRL_opt_A113 |  |  |  | 1.260495 | -81.29 | 0.706804 | C2/c
BIPYRL_opt_A114 |  |  |  | 1.167396 | -74.431 | 0.654958 | P21/c
BIPYRL_opt_A115 |  |  |  | 1.198687 | -77.006 | 0.671323 | C2/c
BIPYRL_opt_A116 |  |  |  | 1.158011 | -72.382 | 0.65133 | P21/c
BIPYRL_opt_A117 |  |  |  | 1.210931 | -79.297 | 0.677567 | P21/n
BIPYRL_opt_A118 |  |  |  | 1.211355 | -76.756 | 0.683656 | Cc
BIPYRL_opt_A119 |  |  |  | 1.149207 | -74.81 | 0.645174 | Pca21
BIPYRL_opt_A121 |  |  |  | 1.138654 | -74.086 | 0.638977 | Cc
BIPYRL_opt_A12 |  |  |  | 1.205058 | -78.57 | 0.677452 | Pbca
BIPYRL_opt_A122 |  |  |  | 1.181744 | -73.354 | 0.661806 | C2/c
BIPYRL_opt_A123 |  |  |  | 1.157375 | -75.249 | 0.648165 | C2/c
BIPYRL_opt_A125 |  |  |  | 1.21407 | -81.322 | 0.682318 | P21/c
BIPYRL_opt_A126 |  |  |  | 1.232175 | -79.189 | 0.690527 | P-1
BIPYRL_opt_A127 |  |  |  | 1.204393 | -76.624 | 0.675249 | Pbca
BIPYRL_opt_A128 |  |  |  | 1.172876 | -72.884 | 0.657791 | C2/c
BIPYRL_opt_A129 |  |  |  | 1.159899 | -74.531 | 0.651688 | P212121
BIPYRL_opt_A130 |  |  |  | 1.198882 | -75.475 | 0.674055 | P21/c
BIPYRL_opt_A131 |  |  |  | 1.245388 | -81.186 | 0.698603 | C2/c
BIPYRL_opt_A13 |  |  |  | 1.218002 | -81.583 | 0.683083 | P21
BIPYRL_opt_A132 |  |  |  | 1.162589 | -74.637 | 0.650874 | Pbcn
BIPYRL_opt_A133 |  |  |  | 1.248103 | -79.618 | 0.698156 | P21/c
BIPYRL_opt_A134 |  |  |  | 1.177971 | -73.601 | 0.658118 | P21/c
BIPYRL_opt_A135 |  |  |  | 1.24112 | -78.461 | 0.696961 | P21
BIPYRL_opt_A136 |  |  |  | 1.193053 | -75.534 | 0.666474 | C2/c
BIPYRL_opt_A137 |  |  |  | 1.17384 | -74.538 | 0.657319 | Pbca
BIPYRL_opt_A138 |  |  |  | 1.18714 | -76.094 | 0.665185 | P21/c
BIPYRL_opt_A139 |  |  |  | 1.241458 | -80.461 | 0.693526 | P21/c
BIPYRL_opt_A141 |  |  |  | 1.161247 | -72.847 | 0.649073 | Pna21
BIPYRL_opt_A14 |  |  |  | 1.216583 | -78.512 | 0.68483 | P212121
BIPYRL_opt_A142 |  |  |  | 1.179463 | -72.053 | 0.661486 | P21/c
BIPYRL_opt_A143 |  |  |  | 1.151041 | -72.279 | 0.64908 | Cc
BIPYRL_opt_A144 |  |  |  | 1.200856 | -77.812 | 0.673143 | Pbca
BIPYRL_opt_A145 |  |  |  | 1.226 | -78.167 | 0.687466 | C2/c
BIPYRL_opt_A146 |  |  |  | 1.190912 | -76.046 | 0.671024 | P212121
BIPYRL_opt_A147 |  |  |  | 1.188628 | -74.239 | 0.666782 | C2/c
BIPYRL_opt_A148 |  |  |  | 1.204062 | -73.209 | 0.676414 | C2/c
BIPYRL_opt_A150 |  |  |  | 1.194282 | -72.127 | 0.668768 | Pca21
BIPYRL_opt_A151 |  |  |  | 1.2332 | -76.885 | 0.690925 | P21/c
BIPYRL_opt_A15 |  |  |  | 1.21334 | -76.572 | 0.685359 | P21
BIPYRL_opt_A152 |  |  |  | 1.215171 | -75.696 | 0.681062 | P21/c
BIPYRL_opt_A153 |  |  |  | 1.160326 | -71.758 | 0.651542 | Pca21
BIPYRL_opt_A154 |  |  |  | 1.184383 | -73.727 | 0.663171 | Pbcn
BIPYRL_opt_A155 |  |  |  | 1.221027 | -77.245 | 0.68368 | Pna21
BIPYRL_opt_A156 |  |  |  | 1.23279 | -80.012 | 0.689796 | P21/c
BIPYRL_opt_A157 |  |  |  | 1.188927 | -75.156 | 0.663142 | I2/a
BIPYRL_opt_A158 |  |  |  | 1.188417 | -75.815 | 0.666016 | Pna21
BIPYRL_opt_A159 |  |  |  | 1.146114 | -71.155 | 0.641991 | C2/c
BIPYRL_opt_A160 |  |  |  | 1.213717 | -78.137 | 0.675628 | I2/c
BIPYRL_opt_A161 |  |  |  | 1.231135 | -80.741 | 0.690226 | P21
BIPYRL_opt_A16 |  |  |  | 1.230571 | -81.424 | 0.688538 | P21/c
BIPYRL_opt_A163 |  |  |  | 1.242806 | -80.006 | 0.695838 | C2/c
BIPYRL_opt_A164 |  |  |  | 1.188569 | -71.776 | 0.665548 | Pbca
BIPYRL_opt_A165 |  |  |  | 1.185514 | -76.268 | 0.662945 | P21/c
BIPYRL_opt_A167 |  |  |  | 1.208187 | -78.793 | 0.67855 | Pbcn
BIPYRL_opt_A168 |  |  |  | 1.220863 | -78.448 | 0.685549 | P21/a
BIPYRL_opt_A169 |  |  |  | 1.243447 | -76.543 | 0.700855 | Pca21
BIPYRL_opt_A170 |  |  |  | 1.16211 | -77.798 | 0.652767 | Pbca
BIPYRL_opt_A17 |  |  |  | 1.245756 | -81.689 | 0.696222 | Pca21
BIPYRL_opt_A172 |  |  |  | 1.161881 | -75.058 | 0.649603 | P21/c
BIPYRL_opt_A173 |  |  |  | 1.188717 | -77.108 | 0.669196 | P21/c
BIPYRL_opt_A174 |  |  |  | 1.191757 | -77.468 | 0.670074 | Pbcn
BIPYRL_opt_A176 |  |  |  | 1.168766 | -71.945 | 0.657156 | C2
BIPYRL_opt_A177 |  |  |  | 1.169655 | -72.74 | 0.654457 | Pna21
BIPYRL_opt_A179 |  |  |  | 1.16226 | -71.489 | 0.654031 | P21/c
BIPYRL_opt_A180 |  |  |  | 1.221629 | -77.029 | 0.686768 | P21/c
BIPYRL_opt_A181 |  |  |  | 1.1757 | -74.45 | 0.656502 | C2/c
BIPYRL_opt_A18 |  |  |  | 1.215691 | -79.488 | 0.682 | P21/c
BIPYRL_opt_A183 |  |  |  | 1.166461 | -73.93 | 0.651121 | P21212
BIPYRL_opt_A184 |  |  |  | 1.131344 | -69.65 | 0.635345 | P21/c
BIPYRL_opt_A185 |  |  |  | 1.19635 | -74.542 | 0.670297 | P21/c
BIPYRL_opt_A186 |  |  |  | 1.239875 | -76.138 | 0.693548 | Pna21
BIPYRL_opt_A187 |  |  |  | 1.075193 | -65.587 | 0.602597 | I2
BIPYRL_opt_A188 |  |  |  | 1.111246 | -71.108 | 0.624786 | P21/c
BIPYRL_opt_A189 |  |  |  | 1.177243 | -73.676 | 0.658527 | Pbca
BIPYRL_opt_A190 |  |  |  | 1.180983 | -74.76 | 0.662405 | P212121
BIPYRL_opt_A191 |  |  |  | 1.173488 | -73.901 | 0.659527 | Pna21
BIPYRL_opt_A19 |  |  |  | 1.211713 | -78.361 | 0.676775 | Pbcn
BIPYRL_opt_A192 |  |  |  | 1.206441 | -76.549 | 0.679252 | Pbca
BIPYRL_opt_A193 |  |  |  | 1.191279 | -75.099 | 0.668639 | P21/n
BIPYRL_opt_A194 |  |  |  | 1.173701 | -77.095 | 0.659468 | Pbca
BIPYRL_opt_A196 |  |  |  | 1.129034 | -70.142 | 0.635324 | Pbca
BIPYRL_opt_A197 |  |  |  | 1.19623 | -77.744 | 0.669991 | Pbca
BIPYRL_opt_A198 |  |  |  | 1.165548 | -74.361 | 0.651965 | C2/c
BIPYRL_opt_A199 |  |  |  | 1.151184 | -68.11 | 0.64368 | P21
BIPYRL_opt_A200 |  |  |  | 1.185674 | -71.036 | 0.662509 | P21/c
BIPYRL_opt_A201 |  |  |  | 1.223188 | -74.313 | 0.685462 | I2/c
BIPYRL_opt_A203 |  |  |  | 1.230231 | -80.581 | 0.692261 | Ic
BIPYRL_opt_A204 |  |  |  | 1.241458 | -80.595 | 0.69423 | P21/c
BIPYRL_opt_A205 |  |  |  | 1.165915 | -71.494 | 0.652685 | P21/a
BIPYRL_opt_A206 |  |  |  | 1.23137 | -74.67 | 0.686448 | P21/c
BIPYRL_opt_A207 |  |  |  | 1.170294 | -71.831 | 0.654014 | C2/c
BIPYRL_opt_A209 |  |  |  | 1.24431 | -78.998 | 0.696772 | P21/c
BIPYRL_opt_A210 |  |  |  | 1.17704 | -74.458 | 0.660595 | Cc
BIPYRL_opt_A211 |  |  |  | 1.215458 | -74.804 | 0.681165 | Pna21
BIPYRL_opt_A21 |  |  |  | 1.209548 | -76.368 | 0.676865 | Pbca
BIPYRL_opt_A212 |  |  |  | 1.197514 | -76.158 | 0.671889 | P21/c
BIPYRL_opt_A213 |  |  |  | 1.242651 | -81.736 | 0.693437 | P21/c
BIPYRL_opt_A214 |  |  |  | 1.132776 | -69.889 | 0.632918 | Pbcn
BIPYRL_opt_A215 |  |  |  | 1.149897 | -73.317 | 0.64352 | P21/n
BIPYRL_opt_A216 |  |  |  | 1.118101 | -70.93 | 0.630259 | Pca21
BIPYRL_opt_A217 |  |  |  | 1.181108 | -76.447 | 0.663138 | P21/c
BIPYRL_opt_A218 |  |  |  | 1.223506 | -78.677 | 0.691077 | Pca21
BIPYRL_opt_A219 |  |  |  | 1.178364 | -74.682 | 0.657378 | P21/c
BIPYRL_opt_A220 |  |  |  | 1.137963 | -72.228 | 0.637512 | Pna21
BIPYRL_opt_A22 |  |  |  | 1.220728 | -78.592 | 0.687292 | Pca21
BIPYRL_opt_A222 |  |  |  | 1.228562 | -77.316 | 0.690304 | P-1
BIPYRL_opt_A223 |  |  |  | 1.232005 | -78.958 | 0.688873 | P21/c
BIPYRL_opt_A224 |  |  |  | 1.199441 | -70.214 | 0.670428 | C2/c
BIPYRL_opt_A226 |  |  |  | 1.216649 | -79.037 | 0.682767 | P21/c
BIPYRL_opt_A227 |  |  |  | 1.129386 | -69.556 | 0.631947 | C2/c
BIPYRL_opt_A228 |  |  |  | 1.196815 | -74.568 | 0.67237 | P21/c
BIPYRL_opt_A229 |  |  |  | 1.208202 | -74.693 | 0.677404 | Pca21
BIPYRL_opt_A230 |  |  |  | 1.132555 | -71.413 | 0.635049 | Pca21
BIPYRL_opt_A231 |  |  |  | 1.148487 | -72.557 | 0.644171 | Cc
BIPYRL_opt_A23 |  |  |  | 1.186736 | -75.566 | 0.662514 | C2/c
BIPYRL_opt_A232 |  |  |  | 1.139265 | -70.463 | 0.640639 | Cc
BIPYRL_opt_A233 |  |  |  | 1.162771 | -72.813 | 0.654416 | Pbca
BIPYRL_opt_A235 |  |  |  | 1.157335 | -71.025 | 0.648809 | Pbcn
BIPYRL_opt_A236 |  |  |  | 1.156093 | -72.616 | 0.649702 | Cc
BIPYRL_opt_A238 |  |  |  | 1.251335 | -79.779 | 0.702284 | P21
BIPYRL_opt_A239 |  |  |  | 1.19829 | -71.07 | 0.675914 | Pca21
BIPYRL_opt_A240 |  |  |  | 1.130407 | -72.292 | 0.635691 | Pna21
BIPYRL_opt_A241 |  |  |  | 1.221816 | -76.804 | 0.684587 | C2/c
BIPYRL_opt_A24 |  |  |  | 1.237879 | -81.529 | 0.693391 | P212121
BIPYRL_opt_A242 |  |  |  | 1.19258 | -73.948 | 0.66683 | C2/c
BIPYRL_opt_A243 |  |  |  | 1.182784 | -75.154 | 0.665804 | Cc
BIPYRL_opt_A244 |  |  |  | 1.203678 | -73.137 | 0.67467 | P21/c
BIPYRL_opt_A245 |  |  |  | 1.203063 | -75.943 | 0.674436 | P21/n
BIPYRL_opt_A246 |  |  |  | 1.212424 | -73.985 | 0.682935 | P21
BIPYRL_opt_A247 |  |  |  | 1.212333 | -76.421 | 0.682748 | Pbca
BIPYRL_opt_A249 |  |  |  | 1.134958 | -70.609 | 0.636602 | P21/a
BIPYRL_opt_A250 |  |  |  | 1.203965 | -78.202 | 0.674621 | Pbca
BIPYRL_opt_A251 |  |  |  | 1.240048 | -76.095 | 0.695788 | P21/c
BIPYRL_opt_A25 |  |  |  | 1.192396 | -76.292 | 0.666098 | Pbcn
BIPYRL_opt_A253 |  |  |  | 1.174169 | -72.169 | 0.657312 | P21/c
BIPYRL_opt_A254 |  |  |  | 1.177711 | -72.825 | 0.65884 | P21/n
BIPYRL_opt_A255 |  |  |  | 1.144184 | -73.487 | 0.640206 | C2/c
BIPYRL_opt_A256 |  |  |  | 1.224738 | -73.308 | 0.686986 | Pna21
BIPYRL_opt_A257 |  |  |  | 1.113115 | -71.017 | 0.624119 | P212121
BIPYRL_opt_A258 |  |  |  | 1.251317 | -79.785 | 0.702083 | P21/c
BIPYRL_opt_A259 |  |  |  | 1.174193 | -73.518 | 0.658754 | Pna21
BIPYRL_opt_A260 |  |  |  | 1.15291 | -71.246 | 0.644423 | C2
BIPYRL_opt_A261 |  |  |  | 1.209637 | -77.107 | 0.677553 | P21/c
BIPYRL_opt_A26 |  |  |  | 1.20337 | -77.861 | 0.675488 | Pna21
BIPYRL_opt_A262 |  |  |  | 1.210108 | -75.869 | 0.681589 | P212121
BIPYRL_opt_A263 |  |  |  | 1.218581 | -75.265 | 0.686752 | Ic
BIPYRL_opt_A264 |  |  |  | 1.203354 | -76.623 | 0.67614 | P21/c
BIPYRL_opt_A265 |  |  |  | 1.166538 | -73.208 | 0.650385 | C2
BIPYRL_opt_A267 |  |  |  | 1.095837 | -69.3 | 0.613251 | Pbca
BIPYRL_opt_A268 |  |  |  | 1.174317 | -72.997 | 0.657383 | Pca21
BIPYRL_opt_A269 |  |  |  | 1.119559 | -72.402 | 0.627627 | Pbcn
BIPYRL_opt_A271 |  |  |  | 1.146586 | -69.043 | 0.643578 | P212121
BIPYRL_opt_A27 |  |  |  | 1.183464 | -75.503 | 0.660816 | C2/c
BIPYRL_opt_A272 |  |  |  | 1.165004 | -72.025 | 0.65131 | Pbcn
BIPYRL_opt_A273 |  |  |  | 1.243346 | -80.344 | 0.700042 | Cc
BIPYRL_opt_A274 |  |  |  | 1.183263 | -74.711 | 0.665535 | P21212
BIPYRL_opt_A275 |  |  |  | 1.106481 | -67.121 | 0.622213 | Pbca
BIPYRL_opt_A277 |  |  |  | 1.13194 | -69.285 | 0.634283 | Pca21
BIPYRL_opt_A278 |  |  |  | 1.159475 | -74.816 | 0.65142 | C2/c
BIPYRL_opt_A279 |  |  |  | 1.199193 | -74.016 | 0.675968 | P21/c
BIPYRL_opt_A280 |  |  |  | 1.204603 | -74.851 | 0.673153 | P21/c
BIPYRL_opt_A281 |  |  |  | 1.219464 | -78.458 | 0.684441 | Pbca
BIPYRL_opt_A282 |  |  |  | 1.195673 | -77.044 | 0.674038 | P21
BIPYRL_opt_A283 |  |  |  | 1.229398 | -72.653 | 0.694415 | Pca21
BIPYRL_opt_A286 |  |  |  | 1.255627 | -80.214 | 0.707038 | P-1
BIPYRL_opt_A287 |  |  |  | 1.202097 | -75.353 | 0.673674 | C2/c
BIPYRL_opt_A288 |  |  |  | 1.222804 | -78.388 | 0.688841 | Pca21
BIPYRL_opt_A289 |  |  |  | 1.077544 | -66.71 | 0.60609 | Pbcn
BIPYRL_opt_A290 |  |  |  | 1.240057 | -79.315 | 0.696986 | P21/c
BIPYRL_opt_A291 |  |  |  | 1.252132 | -80.92 | 0.702786 | P21/c
BIPYRL_opt_A29 |  |  |  | 1.206387 | -77.032 | 0.678066 | P21/c
BIPYRL_opt_A292 |  |  |  | 1.22975 | -78.551 | 0.689933 | C2/c
BIPYRL_opt_A293 |  |  |  | 1.147561 | -72.13 | 0.644215 | C2/c
BIPYRL_opt_A294 |  |  |  | 1.210552 | -77.088 | 0.673773 | P21/c
BIPYRL_opt_A295 |  |  |  | 1.235184 | -80.588 | 0.693366 | P21/n
BIPYRL_opt_A296 |  |  |  | 1.1534 | -70.645 | 0.644418 | Pbcn
BIPYRL_opt_A297 |  |  |  | 1.109349 | -70.421 | 0.62282 | C2/c
BIPYRL_opt_A299 |  |  |  | 1.240476 | -79.106 | 0.694851 | P21/c
BIPYRL_opt_A300 |  |  |  | 1.222251 | -74.387 | 0.6825 | Pna21
BIPYRL_opt_A301 |  |  |  | 1.22147 | -77.271 | 0.683552 | C2
BIPYRL_opt_A30 |  |  |  | 1.212329 | -78.745 | 0.677472 | Pbca
BIPYRL_opt_A302 |  |  |  | 1.114271 | -66.257 | 0.623302 | P212121
BIPYRL_opt_A303 |  |  |  | 1.078082 | -66.051 | 0.605726 | Cc
BIPYRL_opt_A304 |  |  |  | 1.245084 | -79.336 | 0.700943 | Cc
BIPYRL_opt_A305 |  |  |  | 1.222927 | -75.224 | 0.687257 | C2/c
BIPYRL_opt_A306 |  |  |  | 1.224692 | -76.754 | 0.690152 | Pca21
BIPYRL_opt_A307 |  |  |  | 1.167363 | -76.318 | 0.657413 | Pca21
BIPYRL_opt_A308 |  |  |  | 1.122429 | -69.889 | 0.628906 | I2/a
BIPYRL_opt_A310 |  |  |  | 1.217369 | -76.901 | 0.681885 | C2/c
BIPYRL_opt_A311 |  |  |  | 1.167558 | -68.938 | 0.653245 | P212121
BIPYRL_opt_A31 |  |  |  | 1.235965 | -81.612 | 0.694297 | P212121
BIPYRL_opt_A312 |  |  |  | 1.196876 | -74.393 | 0.666961 | P21/c
BIPYRL_opt_A313 |  |  |  | 1.277303 | -80.435 | 0.718465 | P21/c
BIPYRL_opt_A314 |  |  |  | 1.153642 | -68.158 | 0.650173 | Pna21
BIPYRL_opt_A315 |  |  |  | 1.228664 | -77.897 | 0.690653 | P21/c
BIPYRL_opt_A316 |  |  |  | 1.178836 | -73.304 | 0.659564 | C2/c
BIPYRL_opt_A317 |  |  |  | 1.2518 | -81.026 | 0.700659 | P21/c
BIPYRL_opt_A318 |  |  |  | 1.204184 | -75.035 | 0.671716 | Pbca
BIPYRL_opt_A319 |  |  |  | 1.175326 | -71.449 | 0.659152 | Pna21
BIPYRL_opt_A320 |  |  |  | 1.16367 | -72.777 | 0.65421 | P212121
BIPYRL_opt_A321 |  |  |  | 1.204494 | -72.016 | 0.675523 | P21/c
BIPYRL_opt_A32 |  |  |  | 1.231145 | -80.742 | 0.690605 | P21/c
BIPYRL_opt_A322 |  |  |  | 1.089032 | -68.715 | 0.609479 | Pna21
BIPYRL_opt_A323 |  |  |  | 1.236158 | -81.515 | 0.693244 | I2/c
BIPYRL_opt_A324 |  |  |  | 1.154082 | -72.092 | 0.645587 | Pbca
BIPYRL_opt_A325 |  |  |  | 1.127862 | -71.243 | 0.632537 | C2/c
BIPYRL_opt_A326 |  |  |  | 1.191878 | -75.968 | 0.666382 | Pbcn
BIPYRL_opt_A328 |  |  |  | 1.138409 | -69.951 | 0.641463 | P21/c
BIPYRL_opt_A329 |  |  |  | 1.16876 | -73.271 | 0.653244 | C2/c
BIPYRL_opt_A330 |  |  |  | 1.170435 | -75.933 | 0.659489 | P212121
BIPYRL_opt_A331 |  |  |  | 1.227061 | -79.357 | 0.683636 | P21/c
BIPYRL_opt_A332 |  |  |  | 1.210586 | -77.225 | 0.678088 | P21/c
BIPYRL_opt_A333 |  |  |  | 1.182306 | -74.806 | 0.663647 | Pna21
BIPYRL_opt_A334 |  |  |  | 1.186132 | -73.686 | 0.664058 | P21/c
BIPYRL_opt_A335 |  |  |  | 1.238721 | -80.686 | 0.695528 | C2/c
BIPYRL_opt_A337 |  |  |  | 1.161158 | -73.61 | 0.651011 | P21/c
BIPYRL_opt_A339 |  |  |  | 1.228502 | -77.034 | 0.686022 | C2/c
BIPYRL_opt_A340 |  |  |  | 1.20472 | -76.7 | 0.674284 | P21/c
BIPYRL_opt_A341 |  |  |  | 1.203436 | -75.286 | 0.672225 | P21212
BIPYRL_opt_A342 |  |  |  | 1.132223 | -71.656 | 0.633825 | A2/a
BIPYRL_opt_A343 |  |  |  | 1.189991 | -74.809 | 0.665583 | C2/c
BIPYRL_opt_A344 |  |  |  | 1.161466 | -68.33 | 0.649621 | Pbca
BIPYRL_opt_A345 |  |  |  | 1.165811 | -73.701 | 0.653966 | P21
BIPYRL_opt_A346 |  |  |  | 1.201651 | -71.288 | 0.674341 | P21/c
BIPYRL_opt_A347 |  |  |  | 1.149759 | -71.185 | 0.644399 | P21/c
BIPYRL_opt_A348 |  |  |  | 1.208256 | -76.902 | 0.675918 | P21/c
BIPYRL_opt_A349 |  |  |  | 1.134146 | -70.692 | 0.637564 | Pbca
BIPYRL_opt_A350 |  |  |  | 1.2447 | -79.591 | 0.699832 | C2/c
BIPYRL_opt_A351 |  |  |  | 1.181415 | -76.591 | 0.660739 | Pbca
BIPYRL_opt_A35 |  |  |  | 1.203769 | -81.037 | 0.672433 | P212121
BIPYRL_opt_A352 |  |  |  | 1.224572 | -75.169 | 0.686347 | C2/c
BIPYRL_opt_A353 |  |  |  | 1.196445 | -75.982 | 0.671284 | C2/c
BIPYRL_opt_A354 |  |  |  | 1.141416 | -71.801 | 0.638007 | Pbcn
BIPYRL_opt_A355 |  |  |  | 1.092699 | -69.342 | 0.610841 | C2/c
BIPYRL_opt_A356 |  |  |  | 1.109389 | -68.332 | 0.619432 | C2/c
BIPYRL_opt_A357 |  |  |  | 1.251651 | -77.22 | 0.703459 | P21/c
BIPYRL_opt_A360 |  |  |  | 1.12797 | -70.733 | 0.632458 | P21/c
BIPYRL_opt_A361 |  |  |  | 1.205676 | -75.608 | 0.674736 | P21/c
BIPYRL_opt_A362 |  |  |  | 1.234937 | -80.745 | 0.69287 | I2/c
BIPYRL_opt_A363 |  |  |  | 1.228546 | -77.31 | 0.688627 | P21/n
BIPYRL_opt_A364 |  |  |  | 1.234096 | -77.546 | 0.693439 | P21/c
BIPYRL_opt_A365 |  |  |  | 1.213793 | -75.781 | 0.679298 | C2/c
BIPYRL_opt_A366 |  |  |  | 1.242165 | -79.55 | 0.697965 | P21/c
BIPYRL_opt_A368 |  |  |  | 1.188 | -72.148 | 0.668082 | Pbca
BIPYRL_opt_A369 |  |  |  | 1.081421 | -68.353 | 0.609347 | P21/c
BIPYRL_opt_A370 |  |  |  | 1.200911 | -74.442 | 0.672654 | P21/c
BIPYRL_opt_A372 |  |  |  | 1.19373 | -74.709 | 0.670281 | P21/c
BIPYRL_opt_A373 |  |  |  | 1.187068 | -69.58 | 0.667157 | Pbcn
BIPYRL_opt_A375 |  |  |  | 1.20182 | -73.463 | 0.672874 | C2/c
BIPYRL_opt_A376 |  |  |  | 1.177503 | -72.193 | 0.658391 | Pbcn
BIPYRL_opt_A377 |  |  |  | 1.147644 | -71.455 | 0.641738 | P21212
BIPYRL_opt_A379 |  |  |  | 1.214453 | -75.912 | 0.680451 | Pna21
BIPYRL_opt_A380 |  |  |  | 1.192087 | -76.067 | 0.668393 | Pbcn
BIPYRL_opt_A381 |  |  |  | 1.2395 | -78.841 | 0.693618 | Pca21
BIPYRL_opt_A38 |  |  |  | 1.246703 | -79.835 | 0.700502 | P212121
BIPYRL_opt_A382 |  |  |  | 1.207784 | -77.914 | 0.674585 | P21/c
BIPYRL_opt_A383 |  |  |  | 1.218194 | -78.877 | 0.683825 | C2/c
BIPYRL_opt_A384 |  |  |  | 1.100179 | -69.21 | 0.614802 | Pbcn
BIPYRL_opt_A385 |  |  |  | 1.244115 | -78.481 | 0.700174 | P-1
BIPYRL_opt_A386 |  |  |  | 1.124788 | -71.684 | 0.632839 | P21/c
BIPYRL_opt_A389 |  |  |  | 1.202864 | -76.116 | 0.675283 | C2/c
BIPYRL_opt_A390 |  |  |  | 1.233545 | -76.652 | 0.692366 | I2/c
BIPYRL_opt_A391 |  |  |  | 1.211551 | -75.149 | 0.680834 | P21212
BIPYRL_opt_A39 |  |  |  | 1.204734 | -77.243 | 0.676283 | P21/c
BIPYRL_opt_A392 |  |  |  | 1.13683 | -71.995 | 0.636271 | I2/c
BIPYRL_opt_A393 |  |  |  | 1.208279 | -74.217 | 0.674405 | P21/c
BIPYRL_opt_A394 |  |  |  | 1.104894 | -66.024 | 0.619873 | Pna21
BIPYRL_opt_A395 |  |  |  | 1.224806 | -76.866 | 0.683491 | A2
BIPYRL_opt_A396 |  |  |  | 1.16028 | -69.108 | 0.648779 | Pna21
BIPYRL_opt_A397 |  |  |  | 1.133925 | -65.644 | 0.6341 | P212121
BIPYRL_opt_A398 |  |  |  | 1.203648 | -74.416 | 0.676304 | C2/c
BIPYRL_opt_A399 |  |  |  | 1.191521 | -74.134 | 0.668966 | Pna21
BIPYRL_opt_A400 |  |  |  | 1.195156 | -72.561 | 0.670091 | C2/c
BIPYRL_opt_A401 |  |  |  | 1.193047 | -72.958 | 0.668334 | C2/c
BIPYRL_opt_A40 |  |  |  | 1.219224 | -77.244 | 0.68476 | Pbca
BIPYRL_opt_A402 |  |  |  | 1.128928 | -69.961 | 0.634438 | Pbcn
BIPYRL_opt_A403 |  |  |  | 1.223131 | -79.172 | 0.688065 | P-1
BIPYRL_opt_A404 |  |  |  | 1.129554 | -67.918 | 0.634611 | Pbca
BIPYRL_opt_A405 |  |  |  | 1.212821 | -76.023 | 0.686497 | P21
BIPYRL_opt_A407 |  |  |  | 1.09242 | -69.457 | 0.615642 | Pna21
BIPYRL_opt_A408 |  |  |  | 1.244619 | -77.358 | 0.69869 | P-1
BIPYRL_opt_A409 |  |  |  | 1.221192 | -75.735 | 0.685643 | C2/n
BIPYRL_opt_A410 |  |  |  | 1.225186 | -75.765 | 0.687907 | Pbcn
BIPYRL_opt_A411 |  |  |  | 1.224829 | -77.731 | 0.68699 | P21/n
BIPYRL_opt_A41 |  |  |  | 1.197354 | -77.227 | 0.668101 | Pbca
BIPYRL_opt_A412 |  |  |  | 1.212143 | -75.083 | 0.681042 | Pbca
BIPYRL_opt_A4 |  |  |  | 1.225309 | -81.082 | 0.686481 | Pbca
BIPYRL_opt_A413 |  |  |  | 1.175511 | -73.338 | 0.657804 | C2/c
BIPYRL_opt_A414 |  |  |  | 1.148293 | -70.787 | 0.6476 | Cn
BIPYRL_opt_A415 |  |  |  | 0.565276 | -65.261 | 0.317638 | Pbca
BIPYRL_opt_A416 |  |  |  | 1.162143 | -75.048 | 0.654917 | P21
BIPYRL_opt_A417 |  |  |  | 1.240208 | -77.723 | 0.697128 | Pbca
BIPYRL_opt_A418 |  |  |  | 0.427179 | -63.568 | 0.238483 | P21/c
BIPYRL_opt_A419 |  |  |  | 1.199318 | -71.649 | 0.673065 | A2/a
BIPYRL_opt_A42 |  |  |  | 1.212185 | -78.568 | 0.680728 | Pna21
BIPYRL_opt_A43 |  |  |  | 1.222763 | -80.752 | 0.680133 | P21/c
BIPYRL_opt_A44 |  |  |  | 1.196083 | -72.52 | 0.675179 | Pna21
BIPYRL_opt_A46 |  |  |  | 1.226491 | -80.073 | 0.687527 | C2/c
BIPYRL_opt_A47 |  |  |  | 1.213251 | -78.031 | 0.681494 | P21/c
BIPYRL_opt_A48 |  |  |  | 1.184941 | -74.446 | 0.663292 | P212121
BIPYRL_opt_A49 |  |  |  | 1.243788 | -81.059 | 0.700506 | Pca21
BIPYRL_opt_A50 |  |  |  | 1.179368 | -72.035 | 0.662613 | Pna21
BIPYRL_opt_A51 |  |  |  | 1.207553 | -78.227 | 0.676911 | P21/c
BIPYRL_opt_A5 |  |  |  | 1.222661 | -80.095 | 0.685033 | Pbca
BIPYRL_opt_A52 |  |  |  | 1.215355 | -77.79 | 0.681587 | P212121
BIPYRL_opt_A53 |  |  |  | 1.147726 | -72.799 | 0.645954 | Pca21
BIPYRL_opt_A54 |  |  |  | 1.189769 | -76.854 | 0.669145 | Pna21
BIPYRL_opt_A55 |  |  |  | 1.199708 | -77.515 | 0.673795 | P212121
BIPYRL_opt_A56 |  |  |  | 1.223729 | -75.679 | 0.686762 | P21/c
BIPYRL_opt_A57 |  |  |  | 1.216774 | -79.422 | 0.681289 | P21/c
BIPYRL_opt_A58 |  |  |  | 1.200489 | -76.001 | 0.677004 | P212121
BIPYRL_opt_A59 |  |  |  | 1.189098 | -73.16 | 0.663986 | P212121
BIPYRL_opt_A61 |  |  |  | 1.221558 | -78.82 | 0.685032 | C2/c
BIPYRL_opt_A62 |  |  |  | 1.198072 | -77.547 | 0.671791 | P21/c
BIPYRL_opt_A65 |  |  |  | 1.194088 | -75.29 | 0.668655 | Pbca
BIPYRL_opt_A66 |  |  |  | 1.161896 | -73.936 | 0.647589 | Pbcn
BIPYRL_opt_A68 |  |  |  | 1.243736 | -80.901 | 0.699854 | P21/c
BIPYRL_opt_A69 |  |  |  | 1.227957 | -79.403 | 0.688299 | Pbca
BIPYRL_opt_A70 |  |  |  | 1.222052 | -81.087 | 0.685169 | Pbca
BIPYRL_opt_A71 |  |  |  | 1.217797 | -78.359 | 0.684257 | Cc
BIPYRL_opt_A7 |  |  |  | 1.234736 | -81.454 | 0.693089 | Pbca
BIPYRL_opt_A72 |  |  |  | 1.258126 | -81.252 | 0.709155 | P21/c
BIPYRL_opt_A73 |  |  |  | 1.198128 | -77.17 | 0.671076 | P212121
BIPYRL_opt_A75 |  |  |  | 1.225747 | -77.554 | 0.688147 | P21/c
BIPYRL_opt_A76 |  |  |  | 1.200816 | -75.683 | 0.674196 | Pbcn
BIPYRL_opt_A77 |  |  |  | 1.186283 | -75.688 | 0.667704 | Pna21
BIPYRL_opt_A80 |  |  |  | 1.237412 | -81.346 | 0.692673 | P21/n
BIPYRL_opt_A81 |  |  |  | 1.203512 | -77.923 | 0.674713 | Pbca
BIPYRL_opt_A8 |  |  |  | 1.183048 | -76.622 | 0.664208 | Pna21
BIPYRL_opt_A82 |  |  |  | 1.137144 | -72.026 | 0.636554 | Pna21
BIPYRL_opt_A83 |  |  |  | 1.158819 | -73.685 | 0.649159 | P21/c
BIPYRL_opt_A85 |  |  |  | 1.225635 | -78.033 | 0.687815 | P21/c
BIPYRL_opt_A86 |  |  |  | 1.184021 | -75.086 | 0.661585 | Pbcn
BIPYRL_opt_A87 |  |  |  | 1.242418 | -81.596 | 0.694802 | Pbca
BIPYRL_opt_A88 |  |  |  | 1.12779 | -70.607 | 0.632804 | C2/c
BIPYRL_opt_A89 |  |  |  | 1.190714 | -76.729 | 0.668302 | P21/n
BIPYRL_opt_A91 |  |  |  | 1.203089 | -76.69 | 0.674533 | Pbcn
BIPYRL_opt_A9 |  |  |  | 1.19202 | -76.977 | 0.669158 | Pna21
BIPYRL_opt_A92 |  |  |  | 1.19779 | -76.691 | 0.67117 | Pbcn
BIPYRL_opt_A93 |  |  |  | 1.188064 | -76.817 | 0.667621 | P21
BIPYRL_opt_A94 |  |  |  | 1.248823 | -81.75 | 0.698305 | C2
BIPYRL_opt_A95 |  |  |  | 1.221938 | -79.591 | 0.684665 | Pbcn
BIPYRL_opt_A97 |  |  |  | 1.219306 | -76.306 | 0.684942 | P212121