## DicyanobenzeneB_forxls
Filename | Density 1 /gcm-3 | Lattice Energy 1 /kJmol-1 | Packing Coefficient 1 | Space Group | Experimental Info
TEPNIT_opt_ca10 | 1.343591 | -83.49 | 0.743302 | P-1 | TEPNIT04 (triclinic polymorph)
TEPNIT_opt_fa17 | 1.342432 | -83.343 | 0.737153 | P21/c | TEPNIT04 (triclinic polymorph)
TEPNIT_opt_ab13 | 1.342347 | -83.336 | 0.742825 | P-1 | TEPNIT04 (triclinic polymorph)
TEPNIT_opt_aa15 | 1.342285 | -83.335 | 0.745391 | P1 | TEPNIT04 (triclinic polymorph)
TEPNIT_opt_aa16 | 1.343642 | -83.271 | 0.746376 | P1 | TEPNIT04 (triclinic polymorph)
TEPNIT_opt_eo2 | 1.342581 | -83.33 | 0.740487 | P1 | TEPNIT04 (triclinic polymorph)
TEPNIT_opt_eo1 | 1.341173 | -81.291 | 0.747964 | P21 | TEPNIT06 (monoclinic alpha polymorph)
TEPNIT_opt_de8 | 1.382819 | -84.994 | 0.764162 | C2/c
TEPNIT_opt_fc4 | 1.384984 | -84.674 | 0.763012 | P21/n
TEPNIT_opt_am13 | 1.384944 | -84.536 | 0.764254 | P21/n
TEPNIT_opt_ca13 | 1.385058 | -84.407 | 0.766643 | P-1
TEPNIT_opt_ab20 | 1.385073 | -84.138 | 0.765949 | P-1
TEPNIT_opt_az12 | 1.357023 | -82.989 | 0.748409 | P212121
TEPNIT_opt_az17 | 1.357064 | -82.988 | 0.748397 | P212121
TEPNIT_opt_aq19 | 1.357062 | -82.987 | 0.748427 | P212121
TEPNIT_opt_az10 | 1.357038 | -82.985 | 0.748458 | P212121
TEPNIT_opt_fc21 | 1.356849 | -82.979 | 0.748148 | P21/n
TEPNIT_opt_fc20 | 1.35679 | -82.978 | 0.748431 | P21/n
TEPNIT_opt_ak24 | 1.355293 | -82.977 | 0.74519 | P21/c
TEPNIT_opt_ai20 | 1.355316 | -82.976 | 0.745252 | P21/c
TEPNIT_opt_bd18 | 1.357048 | -82.969 | 0.748247 | Pna21
TEPNIT_opt_as19 | 1.357016 | -82.968 | 0.748214 | Pna21
TEPNIT_opt_az21 | 1.350301 | -82.951 | 0.743417 | P212121
TEPNIT_opt_af6 | 1.357033 | -82.927 | 0.752582 | P21
TEPNIT_opt_ak22 | 1.356983 | -82.925 | 0.748158 | P21/c
TEPNIT_opt_bd14 | 1.355223 | -82.897 | 0.746062 | Pna21
TEPNIT_opt_au20 | 1.355217 | -82.896 | 0.746032 | Pna21
TEPNIT_opt_dc19 | 1.339623 | -82.765 | 0.74076 | C2/c
TEPNIT_opt_av5 | 1.352782 | -82.764 | 0.74715 | Pna21
TEPNIT_opt_al10 | 1.339745 | -82.495 | 0.742125 | P2/c
TEPNIT_opt_fc12 | 1.35499 | -82.12 | 0.749177 | P21/n
TEPNIT_opt_az15 | 1.344948 | -82.062 | 0.744435 | P212121
TEPNIT_opt_fa22 | 1.346043 | -81.949 | 0.746581 | P21/c
TEPNIT_opt_de19 | 1.345334 | -81.823 | 0.746032 | C2/c
TEPNIT_opt_af11 | 1.349729 | -81.767 | 0.745031 | P21
TEPNIT_opt_ak18 | 1.348746 | -81.757 | 0.746271 | P21/c
TEPNIT_opt_ag7 | 1.348705 | -81.588 | 0.747144 | Pn
TEPNIT_opt_dc24 | 1.338683 | -81.574 | 0.74219 | C2/c
TEPNIT_opt_ba11 | 1.340186 | -81.548 | 0.743104 | P21212
TEPNIT_opt_fa18 | 1.385933 | -81.521 | 0.766525 | P21/c
TEPNIT_opt_aq22 | 1.323364 | -81.418 | 0.730127 | P212121
TEPNIT_opt_fc19 | 1.352739 | -81.343 | 0.747861 | P21/n
TEPNIT_opt_al18 | 1.341448 | -81.279 | 0.744897 | P2/c
TEPNIT_opt_fc18 | 1.352459 | -81.213 | 0.747755 | P21/n
TEPNIT_opt_ay23 | 1.352666 | -80.999 | 0.749339 | Pca21
TEPNIT_opt_fd9 | 1.350361 | -80.974 | 0.749758 | P2/n
TEPNIT_opt_aw20 | 1.339995 | -80.96 | 0.743518 | Pba2
TEPNIT_opt_dc13 | 1.331159 | -80.959 | 0.735616 | C2/c
TEPNIT_opt_de24 | 1.333834 | -80.916 | 0.7402 | C2/c
TEPNIT_opt_am9 | 1.362898 | -80.813 | 0.753958 | P21/n
TEPNIT_opt_bf13 | 1.337131 | -80.761 | 0.739959 | Pna21
TEPNIT_opt_am3 | 1.363298 | -80.669 | 0.754332 | P21/n
TEPNIT_opt_fd23 | 1.324258 | -80.591 | 0.732489 | P2/c
TEPNIT_opt_ar10 | 1.335913 | -80.496 | 0.729715 | Pnn2
TEPNIT_opt_bb2 | 1.333444 | -80.493 | 0.7372 | P21212
TEPNIT_opt_ad15 | 1.337286 | -80.458 | 0.741994 | Pc
TEPNIT_opt_db22 | 1.325464 | -80.443 | 0.730472 | C2
TEPNIT_opt_dd13 | 1.329222 | -80.282 | 0.733285 | C2/c
TEPNIT_opt_fa19 | 1.353489 | -80.133 | 0.749686 | P21/c
TEPNIT_opt_bh18 | 1.336469 | -80.037 | 0.742361 | Pca21
TEPNIT_opt_ad6 | 1.364678 | -79.993 | 0.756227 | Pc
TEPNIT_opt_cb9 | 1.314616 | -79.991 | 0.723755 | Pbca
TEPNIT_opt_da25 | 1.336534 | -79.969 | 0.741915 | Cc
TEPNIT_opt_aj12 | 1.336475 | -79.964 | 0.741994 | P2/c
TEPNIT_opt_fc24 | 1.322374 | -79.84 | 0.733501 | P21/c
TEPNIT_opt_az22 | 1.318386 | -79.689 | 0.727339 | P212121
TEPNIT_opt_al20 | 1.328256 | -79.566 | 0.733671 | P2/c
TEPNIT_opt_dd18 | 1.335012 | -79.548 | 0.729986 | C2/c
TEPNIT_opt_ar5 | 1.327931 | -79.185 | 0.726542 | Pnn2
TEPNIT_opt_ce15 | 1.309242 | -79.11 | 0.724637 | Pbcn
TEPNIT_opt_cc5 | 1.312366 | -79 | 0.726714 | Pbca
TEPNIT_opt_bd19 | 1.313554 | -78.868 | 0.725992 | Pna21
TEPNIT_opt_cd8 | 1.315398 | -78.854 | 0.726279 | Pbcn
TEPNIT_opt_am17 | 1.319717 | -78.678 | 0.729468 | P21/c
TEPNIT_opt_cc23 | 1.323641 | -78.445 | 0.731808 | Pbca
TEPNIT_opt_cc9 | 1.32366 | -78.44 | 0.731805 | Pbca
TEPNIT_opt_ce7 | 1.323359 | -78.44 | 0.72891 | Pbcn
TEPNIT_opt_ce17 | 1.323338 | -78.438 | 0.728884 | Pbcn
TEPNIT_opt_ce6 | 1.323379 | -78.438 | 0.72891 | Pbcn
TEPNIT_opt_cb20 | 1.307376 | -78.4 | 0.720399 | Pbca
TEPNIT_opt_fa15 | 1.344206 | -78.224 | 0.745378 | P21/c
TEPNIT_opt_ah25 | 1.35222 | -78.125 | 0.751876 | P21
TEPNIT_opt_ah19 | 1.30877 | -78.014 | 0.728858 | P21
TEPNIT_opt_dd1 | 1.30122 | -77.977 | 0.717656 | C2/c
TEPNIT_opt_ad20 | 1.352197 | -77.961 | 0.748516 | Pc
TEPNIT_opt_as4 | 1.30996 | -77.674 | 0.717396 | Pna21
TEPNIT_opt_ap20 | 1.308826 | -77.668 | 0.714637 | P21212
TEPNIT_opt_as3 | 1.309749 | -77.667 | 0.717306 | Pna21
TEPNIT_opt_au25 | 1.280027 | -77.184 | 0.698743 | Pna21
TEPNIT_opt_aq15 | 1.306511 | -76.814 | 0.717122 | P212121
TEPNIT_opt_ay4 | 1.306494 | -76.814 | 0.721724 | Pca21
TEPNIT_opt_ay7 | 1.306489 | -76.813 | 0.721736 | Pca21
TEPNIT_opt_ay1 | 1.30643 | -76.808 | 0.721702 | Pca21
TEPNIT_opt_cb25 | 1.310151 | -76.504 | 0.726495 | Pbca
TEPNIT_opt_cd20 | 1.301828 | -75.771 | 0.718905 | Pbcn
TEPNIT_opt_ae14 | 1.304995 | -75.668 | 0.721874 | P2
TEPNIT_opt_bg1 | 1.304724 | -75.638 | 0.722312 | Pba2
TEPNIT_opt_aw12 | 1.304763 | -75.484 | 0.721877 | Pba2
TEPNIT_opt_al13 | 1.314151 | -75.447 | 0.726406 | P2/c
TEPNIT_opt_cb8 | 1.292427 | -74.934 | 0.71572 | Pbca
TEPNIT_opt_az3 | 1.307507 | -74.528 | 0.72361 | P212121
TEPNIT_opt_dd15 | 1.335914 | -73.861 | 0.740767 | C2/c
TEPNIT_opt_ak7 | 1.346619 | -69.658 | 0.746336 | P21/c
TEPNIT_opt_aq24 | 1.266289 | -68.98 | 0.702548 | P212121
TEPNIT_opt_dd14 | 1.315633 | -68.213 | 0.728792 | C2/c
TEPNIT_opt_cc22 | 1.29767 | -66.114 | 0.722265 | Pbca
TEPNIT_opt_am25 | 1.342362 | -65.498 | 0.748148 | P21/c
TEPNIT_opt_aq25 | 1.273764 | -64.757 | 0.705572 | P212121
TEPNIT_opt_aq6 | 1.22995 | -62.887 | 0.684765 | P212121
TEPNIT_opt_aq21 | 1.275399 | -60.249 | 0.710754 | P212121
TEPNIT_opt_av15 | 1.249956 | -59.329 | 0.696123 | Pna21
TEPNIT_opt_cd18 | 1.27848 | -58.344 | 0.707329 | Pbcn