## BTXVB_forxls
Filename | Density 1 /gcm-3 | Lattice Energy 1 /kJmol-1 | Packing Coefficient 1 | Space Group | Experimental Info
WICZUF_dfA50_A50 | 1.30165 | -191.351 | 0.709985 | P21/c | WICZUF (Form I)
WICZUF_dfA33_A33 | 1.30133 | -191.162 | 0.712026 | P21/c | WICZUF (Form I)
WICZUF_dfA26_A26 | 1.301448 | -191.133 | 0.708912 | P21/c | WICZUF (Form I)
WICZUF_dfA39_A39 | 1.307582 | -187.225 | 0.7154 | P21/c
WICZUF_dfB46_B46 | 1.307432 | -186.767 | 0.710638 | P-1
WICZUF_dfB33_B33 | 1.307261 | -186.719 | 0.715368 | P-1
WICZUF_dfB57_B57 | 1.30676 | -186.705 | 0.709903 | P-1
WICZUF_dfB38_B38 | 1.305763 | -186.577 | 0.71304 | P-1
WICZUF_dfB67_B67 | 1.277865 | -185.35 | 0.689052 | P-1
WICZUF_dfA23_A23 | 1.29748 | -184.724 | 0.709051 | P-1
WICZUF_dfA16_A16 | 1.298521 | -184.654 | 0.711228 | P-1
WICZUF_dfA17_A17 | 1.289946 | -184.558 | 0.706211 | P-1
WICZUF_dfA34_A34 | 1.289792 | -184.476 | 0.704902 | P-1
WICZUF_dfA42_A42 | 1.289661 | -184.475 | 0.706909 | P-1
WICZUF_dfB11_B11 | 1.292775 | -184.021 | 0.704369 | P-1
WICZUF_dfB12_B12 | 1.2926 | -183.976 | 0.704233 | P-1
WICZUF_dfB14_B14 | 1.292162 | -183.923 | 0.705591 | P-1
WICZUF_dfB10_B10 | 1.292019 | -183.908 | 0.70562 | P-1
WICZUF_dfB65_B65 | 1.263174 | -183.262 | 0.688316 | P-1
WICZUF_dfB26_B26 | 1.280821 | -183.18 | 0.697044 | P21/c
WICZUF_dfB41_B41 | 1.277418 | -183.121 | 0.698887 | P21/c
WICZUF_dfA24_A24 | 1.298013 | -182.324 | 0.707305 | P-1
WICZUF_dfB7_B7 | 1.273204 | -181.578 | 0.683618 | P-1
WICZUF_dfB6_B6 | 1.271388 | -181.408 | 0.694399 | P-1
WICZUF_dfB96_B96 | 1.280985 | -181.212 | 0.70053 | P21/c
WICZUF_dfB90_B90 | 1.237787 | -180.381 | 0.674443 | P-1
WICZUF_dfA2_A2 | 1.302794 | -178.996 | 0.715536 | P-1
WICZUF_dfA4_A4 | 1.303152 | -178.991 | 0.714816 | P-1
WICZUF_dfA8_A8 | 1.302714 | -178.986 | 0.714834 | P-1
WICZUF_dfA1_A1 | 1.302676 | -178.955 | 0.712824 | P-1
WICZUF_dfA3_A3 | 1.318522 | -178.952 | 0.7248 | P21/c
WICZUF_dfA5_A5 | 1.302787 | -178.893 | 0.714126 | P-1
WICZUF_dfA7_A7 | 1.302115 | -178.842 | 0.712977 | P-1
WICZUF_dfA6_A6 | 1.271946 | -177.042 | 0.691395 | P-1
WICZUF_dfA9_A9 | 1.272107 | -177.034 | 0.69835 | P-1