## Sheet1
Filename | Experimental Info | Density 1 /gcm-3 | Lattice Energy 1 /kJmol-1 | BZ-averaged Free Energy 1 /kJmol-1 | Packing Coefficient 1 | Density (PBE-TS) 2 /gcm-3 | Lattice Energy (PBE-TS) 2 /kJmol-1 | Lattice Energy (PBE-MBD) 2 /kJmol-1 | Space Group
CORONE_opt_ak33 | CORONE03 (Gamma form) | 1.3888 | -156.58 | -177.013 | 0.7312 | 1.4765 | -205.1838 | -153.531 | P21/c
CORONE_opt_ag11 | CORONE04 (Beta form) | 1.4214 | -156.84 | -177.067 | 0.7496 | 1.5119 | -211.8748 | -155.0724 | Pn
CORONE_opt_af134 |  | 1.4205 | -156.94 | -177.509 | 0.7489 | 1.5073 | -210.7244 | -152.3815 | P1
CORONE_opt_fd132 |  | 1.4195 | -156.63 | -177.516 | 0.7489 | 1.5094 | -210.7073 | -152.185 | P1
CORONE_opt_ak1 |  | 1.4253 | -155.51 | -175.575 | 0.7535 | 1.5101 | -210.389 | -153.6344 | P21/c
CORONE_opt_fc27 |  | 1.3838 | -156.1 | -176.665 | 0.7307 | 1.4887 | -206.1268 | -148.7047 | P21/c
CORONE_opt_ak12 |  | 1.4339 | -154.77 | 0 | 0.7572 | 1.5012 | -205.3034 | -149.5563 | P21/c
CORONE_opt_aq112 |  | 1.3867 | -156.28 | 0 | 0.732 | 1.4644 | -201.258 | -149.4286 | P212121
CORONE_opt_ai133 |  | 1.3884 | -154.78 | 0 | 0.7309 | 1.4589 | -197.8719 | -145.4076 | P21/c
CORONE_opt_bc39 |  | 1.4075 | -156.19 | -177.098 | 0.7411 |  |  |  | P1121
CORONE_opt_as67 |  | 1.4247 | -155.63 | -176.017 | 0.7523 |  |  |  | P1
CORONE_opt_al48 |  | 1.407 | -155.57 | -176.62 | 0.742 |  |  |  | Pc
CORONE_opt_bc130 |  | 1.3924 | -155.43 | -176.842 | 0.7329 |  |  |  | P1121
CORONE_opt_au125 |  | 1.4142 | -155.43 | -175.991 | 0.7481 |  |  |  | P1
CORONE_opt_aa138 |  | 1.3807 | -155.29 | -175.244 | 0.7348 |  |  |  | P1
CORONE_opt_az124 |  | 1.3849 | -154.75 | -176.203 | 0.7304 |  |  |  | P212121
CORONE_opt_fc140 |  | 1.382 | -154.52 | -175.853 | 0.7285 |  |  |  | P21/n
CORONE_opt_au88 |  | 1.4005 | -154.43 | -175.317 | 0.7409 |  |  |  | P1121
CORONE_opt_an9 |  | 1.3964 | -154.14 | -175.56 | 0.7375 |  |  |  | P21
CORONE_opt_fc142 |  | 1.3982 | -154.14 | 0 | 0.7388 |  |  |  | P21
CORONE_opt_am57 |  | 1.3897 | -154.13 | -174.836 | 0.7341 |  |  |  | P21/n
CORONE_opt_as66 |  | 1.4077 | -154.08 | -175.181 | 0.7425 |  |  |  | P1
CORONE_opt_ai89 |  | 1.3853 | -153.84 | -175.046 | 0.7307 |  |  |  | P21/c
CORONE_opt_cb111 |  | 1.3951 | -153.79 | -174.876 | 0.7365 |  |  |  | P1121/a
CORONE_opt_de105 |  | 1.395 | -153.79 | -174.61 | 0.7363 |  |  |  | C2/c
CORONE_opt_ab126 |  | 1.3742 | -153.71 | -174.803 | 0.7277 |  |  |  | P-1
CORONE_opt_as39 |  | 1.4088 | -153.67 | -174.648 | 0.7433 |  |  |  | P1
CORONE_opt_cd63 |  | 1.3918 | -153.67 | 0 | 0.7346 |  |  |  | Pb11
CORONE_opt_fc167 |  | 1.3791 | -153.41 | -174.749 | 0.7275 |  |  |  | P21/n
CORONE_opt_fc86 |  | 1.3919 | -153.38 | -174.734 | 0.7351 |  |  |  | P21/c
CORONE_opt_aq113 |  | 1.3764 | -153.33 | -175.151 | 0.726 |  |  |  | P212121
CORONE_opt_cb78 |  | 1.3908 | -153.3 | -174.962 | 0.734 |  |  |  | Pb11
CORONE_opt_dc70 |  | 1.383 | -153.18 | -174.142 | 0.7273 |  |  |  | C2/c
CORONE_opt_fd79 |  | 1.3699 | -153.18 | 0 | 0.7231 |  |  |  | Pc
CORONE_opt_am150 |  | 1.386 | -152.93 | -174.666 | 0.7303 |  |  |  | P21
CORONE_opt_cd86 |  | 1.4183 | -152.78 | 0 | 0.7489 |  |  |  | Pb11
CORONE_opt_ax66 |  | 1.3954 | -152.73 | -173.943 | 0.7366 |  |  |  | Pn11
CORONE_opt_dc146 |  | 1.4037 | -152.73 | 0 | 0.7413 |  |  |  | Cc
CORONE_opt_bd38 |  | 1.3913 | -152.62 | -174.269 | 0.7333 |  |  |  | Pa
CORONE_opt_aa169 |  | 1.3708 | -152.54 | -173.396 | 0.7293 |  |  |  | P1
CORONE_opt_fc157 |  | 1.3948 | -152.53 | -174.02 | 0.737 |  |  |  | P21/c
CORONE_opt_dc153 |  | 1.3776 | -152.53 | -173.435 | 0.7269 |  |  |  | C2/c
CORONE_opt_fc88 |  | 1.3733 | -152.42 | -174.283 | 0.7243 |  |  |  | P21/c
CORONE_opt_fb63 |  | 1.3615 | -152.36 | -174.233 | 0.72 |  |  |  | P21
CORONE_opt_fa52 |  | 1.3616 | -152.11 | -173.224 | 0.7188 |  |  |  | P21
CORONE_opt_bb51 |  | 1.3802 | -152.03 | -174.321 | 0.7269 |  |  |  | P2111
CORONE_opt_aq95 |  | 1.388 | -151.99 | -173.068 | 0.7337 |  |  |  | P21
CORONE_opt_bg104 |  | 1.3862 | -151.88 | -173.606 | 0.7306 |  |  |  | Pa
CORONE_opt_bd139 |  | 1.3857 | -151.86 | -173.523 | 0.7312 |  |  |  | P1121
CORONE_opt_dc28 |  | 1.3763 | -151.79 | -172.927 | 0.7259 |  |  |  | C2/c
CORONE_opt_db14 |  | 1.3755 | -151.65 | -172.822 | 0.7258 |  |  |  | C2
CORONE_opt_at27 |  | 1.3922 | -151.58 | -172.867 | 0.7345 |  |  |  | Pn11
CORONE_opt_da64 |  | 1.3771 | -151.44 | -172.156 | 0.7262 |  |  |  | Cc
CORONE_opt_dd40 |  | 1.3756 | -151.43 | -172.263 | 0.725 |  |  |  | C2/c
CORONE_opt_fc156 |  | 1.3688 | -151.32 | 0 | 0.7234 |  |  |  | P21/c
CORONE_opt_bh95 |  | 1.3675 | -151.29 | -173.306 | 0.721 |  |  |  | P1121
CORONE_opt_fb65 |  | 1.3646 | -151.23 | -173.077 | 0.7202 |  |  |  | P21
CORONE_opt_de99 |  | 1.3999 | -151.19 | -172.392 | 0.7395 |  |  |  | C2/c
CORONE_opt_fc56 |  | 1.3805 | -151.18 | -173.292 | 0.7282 |  |  |  | Pn
CORONE_opt_de31 |  | 1.3994 | -151.14 | -172.369 | 0.7399 |  |  |  | C2/c
CORONE_opt_fa4 |  | 1.3582 | -151.1 | 0 | 0.7205 |  |  |  | P21/c
CORONE_opt_de124 |  | 1.3944 | -151.07 | -172.316 | 0.7367 |  |  |  | C2/c
CORONE_opt_am107 |  | 1.3742 | -151.04 | 0 | 0.7272 |  |  |  | P21/c
CORONE_opt_de56 |  | 1.3939 | -151.02 | -172.267 | 0.7371 |  |  |  | C2/c
CORONE_opt_fc126 |  | 1.3933 | -150.94 | -172.539 | 0.7363 |  |  |  | P21/c
CORONE_opt_bi63 |  | 1.3816 | -150.85 | -172.36 | 0.7276 |  |  |  | Pn11
CORONE_opt_am32 |  | 1.3783 | -150.64 | -172.035 | 0.7276 |  |  |  | P21/n
CORONE_opt_am63 |  | 1.3601 | -150.48 | 0 | 0.7182 |  |  |  | P21/n
CORONE_opt_ag60 |  | 1.3776 | -150.38 | -172.472 | 0.7257 |  |  |  | Pn
CORONE_opt_ah23 |  | 1.3583 | -150.32 | 0 | 0.7216 |  |  |  | P21
CORONE_opt_bf84 |  | 1.3738 | -150.17 | 0 | 0.7259 |  |  |  | Pna21
CORONE_opt_dd99 |  | 1.3498 | -150.07 | -171.639 | 0.7132 |  |  |  | C2/c
CORONE_opt_cd16 |  | 1.3642 | -150.07 | 0 | 0.721 |  |  |  | P21/b11
CORONE_opt_am79 |  | 1.3691 | -149.92 | -171.938 | 0.7203 |  |  |  | P21/n
CORONE_opt_cb57 |  | 1.3656 | -149.89 | -171.295 | 0.7198 |  |  |  | P1121/a
CORONE_opt_bh46 |  | 1.3533 | -149.85 | 0 | 0.7139 |  |  |  | P1121
CORONE_opt_fa13 |  | 1.3534 | -149.76 | 0 | 0.7148 |  |  |  | P21/c
CORONE_opt_bf144 |  | 1.374 | -149.71 | -171.849 | 0.7257 |  |  |  | P1121
CORONE_opt_dd130 |  | 1.3735 | -149.64 | -170.985 | 0.7244 |  |  |  | C2/c
CORONE_opt_db49 |  | 1.354 | -149.32 | 0 | 0.7111 |  |  |  | C2
CORONE_opt_aw44 |  | 1.3676 | -149.29 | 0 | 0.7214 |  |  |  | Pa
CORONE_opt_dd57 |  | 1.3764 | -149.22 | 0 | 0.726 |  |  |  | C2/c
CORONE_opt_ag83 |  | 1.3689 | -149.21 | -172.381 | 0.7213 |  |  |  | Pn
CORONE_opt_ao37 |  | 1.3536 | -149.21 | -171.221 | 0.7115 |  |  |  | P-1
CORONE_opt_fc107 |  | 1.3519 | -149.14 | 0 | 0.7133 |  |  |  | P21/n
CORONE_opt_aj13 |  | 1.3439 | -149.13 | -169.894 | 0.7096 |  |  |  | Pc
CORONE_opt_am92 |  | 1.3489 | -149.04 | -169.702 | 0.7116 |  |  |  | P21/n
CORONE_opt_fa40 |  | 1.3053 | -148.99 | -170.074 | 0.6905 |  |  |  | P21/c
CORONE_opt_dd109 |  | 1.3497 | -148.98 | 0 | 0.7107 |  |  |  | C2/c
CORONE_opt_am42 |  | 1.3669 | -148.91 | 0 | 0.7209 |  |  |  | P21/n
CORONE_opt_am40 |  | 1.3669 | -148.9 | 0 | 0.7208 |  |  |  | P21/n
CORONE_opt_da88 |  | 1.367 | -148.89 | -172.614 | 0.7224 |  |  |  | Cc
CORONE_opt_dc160 |  | 1.3543 | -148.8 | -171.316 | 0.7133 |  |  |  | C2/c
CORONE_opt_cc24 |  | 1.3185 | -148.75 | -169.927 | 0.6967 |  |  |  | Pbca
CORONE_opt_av14 |  | 1.4003 | -148.73 | 0 | 0.7377 |  |  |  | Pna21
CORONE_opt_bh35 |  | 1.3078 | -148.72 | -169.861 | 0.6904 |  |  |  | Pca21
CORONE_opt_aa175 |  | 1.3393 | -148.67 | -170.304 | 0.7078 |  |  |  | P1
CORONE_opt_db96 |  | 1.3528 | -148.63 | -170.93 | 0.7135 |  |  |  | C2
CORONE_opt_cd79 |  | 1.3945 | -148.63 | 0 | 0.7353 |  |  |  | Pbc21
CORONE_opt_al80 |  | 1.3428 | -148.59 | -170.156 | 0.709 |  |  |  | P2/c
CORONE_opt_dc125 |  | 1.3399 | -148.52 | -170.842 | 0.705 |  |  |  | C2/c
CORONE_opt_ar46 |  | 1.3643 | -148.42 | -171.092 | 0.7176 |  |  |  | Pn
CORONE_opt_dc137 |  | 1.3591 | -148.4 | -170.495 | 0.7158 |  |  |  | C2/c
CORONE_opt_fa48 |  | 1.3316 | -148.29 | -170.374 | 0.7021 |  |  |  | P21
CORONE_opt_db92 |  | 1.3718 | -148.23 | -169.766 | 0.7248 |  |  |  | C2
CORONE_opt_db139 |  | 1.3405 | -148.16 | -171.347 | 0.703 |  |  |  | C2
CORONE_opt_ax56 |  | 1.3191 | -148.12 | -170.208 | 0.6951 |  |  |  | Pn11
CORONE_opt_am7 |  | 1.3622 | -148.06 | -170.044 | 0.7172 |  |  |  | P21/n
CORONE_opt_da120 |  | 1.3744 | -148.02 | 0 | 0.7272 |  |  |  | Cc
CORONE_opt_bb55 |  | 1.3451 | -147.99 | 0 | 0.7089 |  |  |  | P21212
CORONE_opt_fc65 |  | 1.3549 | -147.98 | 0 | 0.7141 |  |  |  | P21/c
CORONE_opt_dd11 |  | 1.3615 | -147.98 | 0 | 0.7187 |  |  |  | C2/c
CORONE_opt_ak108 |  | 1.3755 | -147.85 | 0 | 0.7263 |  |  |  | P21/c
CORONE_opt_fc58 |  | 1.3532 | -147.84 | -170.985 | 0.7141 |  |  |  | P21/c
CORONE_opt_as62 |  | 1.3636 | -147.84 | -169.689 | 0.7202 |  |  |  | Pna21
CORONE_opt_as18 |  | 1.363 | -147.83 | -169.536 | 0.7197 |  |  |  | P1121
CORONE_opt_bc73 |  | 1.3191 | -147.79 | -169.895 | 0.6942 |  |  |  | P1121
CORONE_opt_ac31 |  | 1.328 | -147.78 | 0 | 0.6989 |  |  |  | P1
CORONE_opt_bj150 |  | 1.3129 | -147.76 | -169.777 | 0.6913 |  |  |  | Pn
CORONE_opt_aq159 |  | 1.3543 | -147.73 | -170.569 | 0.7145 |  |  |  | P212121
CORONE_opt_al3 |  | 1.3632 | -147.69 | -169.558 | 0.7197 |  |  |  | P2/c
CORONE_opt_de66 |  | 1.3529 | -147.67 | -170.198 | 0.7143 |  |  |  | C2/c
CORONE_opt_ar25 |  | 1.3426 | -147.65 | -169.599 | 0.7082 |  |  |  | Pn11
CORONE_opt_de114 |  | 1.3525 | -147.62 | -170.268 | 0.7142 |  |  |  | C2/c
CORONE_opt_cc79 |  | 1.3161 | -147.55 | 0 | 0.6957 |  |  |  | Pbca
CORONE_opt_as120 |  | 1.3544 | -147.55 | 0 | 0.7129 |  |  |  | Pa
CORONE_opt_ad15 |  | 1.3319 | -147.53 | -169.401 | 0.7005 |  |  |  | P1
CORONE_opt_bk49 |  | 1.3339 | -147.46 | -169.36 | 0.7041 |  |  |  | Pa
CORONE_opt_ad8 |  | 1.3405 | -147.4 | 0 | 0.7095 |  |  |  | Pc
CORONE_opt_ar51 |  | 1.321 | -147.39 | -168.201 | 0.6958 |  |  |  | Pnn2
CORONE_opt_av5 |  | 1.3645 | -147.34 | 0 | 0.7181 |  |  |  | Pna21
CORONE_opt_av12 |  | 1.3648 | -147.27 | 0 | 0.719 |  |  |  | Pna21
CORONE_opt_fb7 |  | 1.3482 | -147.24 | 0 | 0.7101 |  |  |  | P21
CORONE_opt_av30 |  | 1.3683 | -147.14 | 0 | 0.7226 |  |  |  | Pna21
CORONE_opt_ar76 |  | 1.3642 | -147.07 | -169.199 | 0.7204 |  |  |  | Pn
CORONE_opt_fc98 |  | 1.3519 | -147.02 | -170.119 | 0.7149 |  |  |  | P21/c
CORONE_opt_fa108 |  | 1.3562 | -147.01 | -168.461 | 0.7145 |  |  |  | P21
CORONE_opt_am140 |  | 1.3726 | -147 | -167.912 | 0.7239 |  |  |  | P21/n
CORONE_opt_ca186 |  | 1.3339 | -146.98 | -170.273 | 0.7074 |  |  |  | P-1
CORONE_opt_au19 |  | 1.3624 | -146.97 | 0 | 0.7204 |  |  |  | Pna21
CORONE_opt_ba103 |  | 1.327 | -146.94 | -168.727 | 0.7009 |  |  |  | P2111
CORONE_opt_bk25 |  | 1.3226 | -146.93 | -168.738 | 0.6994 |  |  |  | Pa
CORONE_opt_cc100 |  | 1.3558 | -146.78 | -167.597 | 0.7126 |  |  |  | P1121
CORONE_opt_ay160 |  | 1.3532 | -146.78 | 0 | 0.716 |  |  |  | Pca21
CORONE_opt_av35 |  | 1.3587 | -146.78 | 0 | 0.7165 |  |  |  | Pna21
CORONE_opt_ah79 |  | 1.3195 | -146.69 | -169.12 | 0.6978 |  |  |  | P21
CORONE_opt_cc144 |  | 1.3167 | -146.59 | -167.982 | 0.6957 |  |  |  | Pbc21
CORONE_opt_fa26 |  | 1.3287 | -146.48 | 0 | 0.7025 |  |  |  | P21
CORONE_opt_dc128 |  | 1.34 | -146.47 | -169.104 | 0.7074 |  |  |  | C2/c
CORONE_opt_aa56 |  | 1.3337 | -146.42 | -168.57 | 0.7104 |  |  |  | P1
CORONE_opt_aw77 |  | 1.3475 | -146.4 | 0 | 0.711 |  |  |  | Pb11
CORONE_opt_dd88 |  | 1.328 | -146.17 | -168.353 | 0.6997 |  |  |  | C2/c
CORONE_opt_cb95 |  | 1.3438 | -146.13 | 0 | 0.7086 |  |  |  | Pbca
CORONE_opt_de16 |  | 1.3506 | -146.11 | 0 | 0.7141 |  |  |  | C2/c
CORONE_opt_fa125 |  | 1.3578 | -146.02 | -167.466 | 0.7155 |  |  |  | P-1
CORONE_opt_da68 |  | 1.3292 | -145.99 | -169.276 | 0.6993 |  |  |  | Cc
CORONE_opt_db102 |  | 1.3499 | -145.98 | 0 | 0.7125 |  |  |  | C2
CORONE_opt_ap88 |  | 1.3499 | -145.97 | 0 | 0.7125 |  |  |  | P21212
CORONE_opt_ap32 |  | 1.3499 | -145.97 | 0 | 0.7106 |  |  |  | P21212
CORONE_opt_ap3 |  | 1.3499 | -145.97 | 0 | 0.7106 |  |  |  | P21212
CORONE_opt_bg51 |  | 1.3364 | -145.94 | 0 | 0.7031 |  |  |  | Pa
CORONE_opt_fa86 |  | 1.3533 | -145.85 | -167.423 | 0.7126 |  |  |  | P21
CORONE_opt_ay90 |  | 1.375 | -145.71 | 0 | 0.7266 |  |  |  | Pca21
CORONE_opt_fc137 |  | 1.3446 | -145.69 | -169.617 | 0.7113 |  |  |  | P21/c
CORONE_opt_cc57 |  | 1.3152 | -145.65 | -166.853 | 0.6952 |  |  |  | Pbc21
CORONE_opt_aw119 |  | 1.3394 | -145.6 | -166.75 | 0.7042 |  |  |  | Pa
CORONE_opt_db27 |  | 1.3607 | -145.56 | 0 | 0.7183 |  |  |  | C2
CORONE_opt_au8 |  | 1.3326 | -145.55 | -167.534 | 0.7035 |  |  |  | Pna21
CORONE_opt_fa138 |  | 1.2876 | -145.55 | -167.231 | 0.6809 |  |  |  | P21/c
CORONE_opt_fa47 |  | 1.3263 | -145.5 | 0 | 0.7008 |  |  |  | P21
CORONE_opt_de131 |  | 1.3443 | -145.44 | -168.739 | 0.7101 |  |  |  | C2/c
CORONE_opt_fb6 |  | 1.3232 | -145.31 | -167.921 | 0.6976 |  |  |  | P21
CORONE_opt_aj128 |  | 1.3301 | -145.3 | -167.721 | 0.7023 |  |  |  | P2/c
CORONE_opt_fc149 |  | 1.3307 | -145.28 | 0 | 0.7027 |  |  |  | P21/c
CORONE_opt_bf71 |  | 1.3405 | -145.26 | 0 | 0.7091 |  |  |  | Pna21
CORONE_opt_az38 |  | 1.3364 | -145.23 | -166.915 | 0.7068 |  |  |  | P212121
CORONE_opt_dd136 |  | 1.3319 | -145.2 | 0 | 0.7033 |  |  |  | C2/c
CORONE_opt_dc54 |  | 1.333 | -145.1 | -168.254 | 0.7034 |  |  |  | C2/c
CORONE_opt_da44 |  | 1.335 | -145.08 | -166.838 | 0.7045 |  |  |  | Cc
CORONE_opt_ar16 |  | 1.335 | -145.06 | -167.864 | 0.7013 |  |  |  | Pn11
CORONE_opt_dd70 |  | 1.3251 | -145 | -168.047 | 0.6994 |  |  |  | C2/c
CORONE_opt_fa89 |  | 1.3244 | -144.95 | -168.19 | 0.6989 |  |  |  | P21
CORONE_opt_af45 |  | 1.3345 | -144.89 | -166.267 | 0.7044 |  |  |  | P21
CORONE_opt_ay108 |  | 1.3286 | -144.88 | 0 | 0.6967 |  |  |  | P1121
CORONE_opt_ay105 |  | 1.3286 | -144.88 | 0 | 0.6967 |  |  |  | P1121
CORONE_opt_db120 |  | 1.3378 | -144.87 | -167.736 | 0.7056 |  |  |  | C2
CORONE_opt_bj111 |  | 1.307 | -144.81 | 0 | 0.6895 |  |  |  | P1121
CORONE_opt_bh88 |  | 1.3076 | -144.81 | 0 | 0.6911 |  |  |  | Pa
CORONE_opt_ad26 |  | 1.321 | -144.73 | 0 | 0.697 |  |  |  | P1
CORONE_opt_dd103 |  | 1.3206 | -144.7 | -168.113 | 0.6966 |  |  |  | C2/c
CORONE_opt_da109 |  | 1.3346 | -144.62 | 0 | 0.7064 |  |  |  | Cc
CORONE_opt_dd4 |  | 1.3351 | -144.33 | -165.605 | 0.7054 |  |  |  | C2/c
CORONE_opt_bf133 |  | 1.324 | -144.31 | 0 | 0.6982 |  |  |  | Pn11
CORONE_opt_cc109 |  | 1.2949 | -144.21 | -166.585 | 0.6844 |  |  |  | Pc
CORONE_opt_ar29 |  | 1.3303 | -144.19 | -167.337 | 0.7013 |  |  |  | Pnn2
CORONE_opt_av37 |  | 1.344 | -144.13 | 0 | 0.7084 |  |  |  | Pna21
CORONE_opt_fb97 |  | 1.2798 | -144.02 | -166.786 | 0.6772 |  |  |  | P21
CORONE_opt_fb96 |  | 1.2821 | -144 | 0 | 0.6756 |  |  |  | P21
CORONE_opt_ce9 |  | 1.2918 | -143.96 | -165.698 | 0.6825 |  |  |  | P21cn
CORONE_opt_ce52 |  | 1.2797 | -143.84 | -165.269 | 0.6761 |  |  |  | Pbcn
CORONE_opt_am131 |  | 1.3357 | -143.8 | -165.574 | 0.7051 |  |  |  | P21/n
CORONE_opt_ay8 |  | 1.3378 | -143.79 | -164.802 | 0.7042 |  |  |  | Pca21
CORONE_opt_bj16 |  | 1.2984 | -143.78 | -167.353 | 0.6856 |  |  |  | P1121
CORONE_opt_ao65 |  | 1.2596 | -143.77 | -165.323 | 0.6584 |  |  |  | P-1
CORONE_opt_aw37 |  | 1.3198 | -143.49 | -166.159 | 0.6975 |  |  |  | Pa
CORONE_opt_ce30 |  | 1.2966 | -143.49 | -165.381 | 0.6837 |  |  |  | P21cn
CORONE_opt_fa119 |  | 1.3266 | -143.47 | -166.115 | 0.6987 |  |  |  | P21
CORONE_opt_db86 |  | 1.3112 | -143.39 | -167.669 | 0.6896 |  |  |  | C2
CORONE_opt_da116 |  | 1.3214 | -143.37 | -166.507 | 0.6992 |  |  |  | Cc
CORONE_opt_fb2 |  | 1.3245 | -143.11 | -166.02 | 0.6969 |  |  |  | P21
CORONE_opt_cb99 |  | 1.3429 | -143.1 | 0 | 0.7086 |  |  |  | Pbca
CORONE_opt_fd129 |  | 1.3184 | -142.98 | 0 | 0.6923 |  |  |  | P2/c
CORONE_opt_fb44 |  | 1.2767 | -142.79 | -165.847 | 0.6744 |  |  |  | P21
CORONE_opt_ac5 |  | 1.3259 | -142.79 | 0 | 0.693 |  |  |  | P1
CORONE_opt_ac35 |  | 1.2392 | -142.73 | -165.542 | 0.6554 |  |  |  | P1
CORONE_opt_ay41 |  | 1.3158 | -142.71 | -165.523 | 0.695 |  |  |  | Pca21
CORONE_opt_cb35 |  | 1.3251 | -142.69 | 0 | 0.6997 |  |  |  | Pbc21
CORONE_opt_au13 |  | 1.3353 | -142.68 | 0 | 0.7056 |  |  |  | Pna21
CORONE_opt_ah93 |  | 1.3125 | -142.67 | 0 | 0.6937 |  |  |  | P21
CORONE_opt_db31 |  | 1.3188 | -142.67 | 0 | 0.6958 |  |  |  | C2
CORONE_opt_db26 |  | 1.3188 | -142.67 | 0 | 0.6958 |  |  |  | C2
CORONE_opt_cd58 |  | 1.3269 | -142.53 | 0 | 0.6998 |  |  |  | Pb11
CORONE_opt_ce16 |  | 1.3223 | -142.38 | -165.045 | 0.6955 |  |  |  | P2111
CORONE_opt_bd122 |  | 1.3118 | -142.06 | 0 | 0.6938 |  |  |  | Pna21
CORONE_opt_bd141 |  | 1.3118 | -142.05 | 0 | 0.6938 |  |  |  | Pna21
CORONE_opt_ao17 |  | 1.2798 | -142.01 | -164.63 | 0.6698 |  |  |  | P-1
CORONE_opt_be116 |  | 1.312 | -141.97 | 0 | 0.6927 |  |  |  | P112
CORONE_opt_cc95 |  | 1.309 | -141.84 | 0 | 0.691 |  |  |  | Pbc21
CORONE_opt_cc127 |  | 1.3294 | -141.82 | 0 | 0.7003 |  |  |  | Pbc21
CORONE_opt_an47 |  | 1.2462 | -141.76 | -163.323 | 0.6606 |  |  |  | P21
CORONE_opt_aw74 |  | 1.315 | -141.61 | 0 | 0.6954 |  |  |  | Pba2
CORONE_opt_au97 |  | 1.3176 | -141.49 | 0 | 0.6971 |  |  |  | Pna21
CORONE_opt_aw122 |  | 1.2943 | -141.44 | -163.921 | 0.6826 |  |  |  | P112
CORONE_opt_aw128 |  | 1.3183 | -141.35 | 0 | 0.6969 |  |  |  | Pba2
CORONE_opt_dd1 |  | 1.3354 | -141.26 | -164.635 | 0.7043 |  |  |  | C2/c
CORONE_opt_ba46 |  | 1.3135 | -141.25 | 0 | 0.6915 |  |  |  | P21212
CORONE_opt_ad39 |  | 1.3286 | -141.18 | -164.577 | 0.6963 |  |  |  | P1
CORONE_opt_cc128 |  | 1.3238 | -141.18 | -163.391 | 0.6967 |  |  |  | Pbc21
CORONE_opt_au112 |  | 1.3079 | -141.13 | 0 | 0.692 |  |  |  | Pna21
CORONE_opt_ar50 |  | 1.2908 | -141.12 | 0 | 0.6807 |  |  |  | Pnn2
CORONE_opt_aw52 |  | 1.3149 | -140.91 | 0 | 0.6929 |  |  |  | Pba2
CORONE_opt_cd45 |  | 1.3454 | -140.82 | -162.677 | 0.7034 |  |  |  | P21/b11
CORONE_opt_fc153 |  | 1.3391 | -140.82 | -162.554 | 0.7065 |  |  |  | P21/c
CORONE_opt_cd110 |  | 1.2723 | -140.66 | -163.538 | 0.6726 |  |  |  | Pbcn
CORONE_opt_as7 |  | 1.3251 | -140.46 | -163.785 | 0.6985 |  |  |  | Pn11
CORONE_opt_ay152 |  | 1.2987 | -140.38 | 0 | 0.6822 |  |  |  | Pca21
CORONE_opt_aw9 |  | 1.3075 | -140.21 | 0 | 0.6915 |  |  |  | Pba2
CORONE_opt_cd99 |  | 1.3255 | -139.69 | 0 | 0.7019 |  |  |  | P1121/n
CORONE_opt_as85 |  | 1.3396 | -139.32 | -162.904 | 0.6984 |  |  |  | Pna21
CORONE_opt_ad45 |  | 1.3426 | -139.29 | -162.996 | 0.7033 |  |  |  | P1
CORONE_opt_cc121 |  | 1.3071 | -138.88 | 0 | 0.6887 |  |  |  | Pbca
CORONE_opt_cd90 |  | 1.3075 | -138.77 | -160.775 | 0.6897 |  |  |  | P21cn
CORONE_opt_cd89 |  | 1.3429 | -138.72 | 0 | 0.7109 |  |  |  | P1121/n
CORONE_opt_an19 |  | 1.2153 | -138.26 | -160.962 | 0.6408 |  |  |  | P21
CORONE_opt_an12 |  | 1.2222 | -138.21 | -161.363 | 0.6435 |  |  |  | P21
CORONE_opt_ce32 |  | 1.3054 | -138.21 | -161.128 | 0.6888 |  |  |  | P21cn
CORONE_opt_bh78 |  | 1.2458 | -137.7 | 0 | 0.6576 |  |  |  | Pca21
CORONE_opt_cc119 |  | 1.3045 | -137.42 | -159.372 | 0.689 |  |  |  | Pbca
CORONE_opt_cd46 |  | 1.3221 | -137.08 | 0 | 0.6915 |  |  |  | P2111
CORONE_opt_ay158 |  | 1.304 | -136.64 | -160.171 | 0.6908 |  |  |  | Pca21
CORONE_opt_ax34 |  | 1.2238 | -136.3 | 0 | 0.6408 |  |  |  | Pn11
CORONE_opt_bb64 |  | 1.232 | -136.06 | -159.259 | 0.6501 |  |  |  | P21212
CORONE_opt_ay71 |  | 1.3161 | -135.8 | 0 | 0.6977 |  |  |  | Pca21
CORONE_opt_ce128 |  | 1.3055 | -135.55 | -158.326 | 0.6878 |  |  |  | Pbcn
CORONE_opt_bi12 |  | 1.2308 | -134.75 | 0 | 0.6497 |  |  |  | Pnc2
CORONE_opt_bc134 |  | 1.2132 | -132.75 | 0 | 0.6388 |  |  |  | P2221