## 5fluoroisatinA_forxls
Filename | Density 1 /gcm-3 | Lattice Energy 1 /kJmol-1 | Unit Cell Free Energy 1 /kJmol-1 | Packing Coefficient 1 | Space Group | Experimental Info
WOCGOK_opt_am66 | 1.566145 | -112.161 | -131.742 | 0.725409 | P21/c | WOCGOK01 (Form 1)
WOCGOK_opt_fa106 | 1.528848 | -106.104 | -126.684 | 0.705778 | P21/c | WOCGOK02 (Form 2)
WOCGOK_opt_fc91 | 1.559775 | -111.645 | -130.432 | 0.718539 | P21/n
WOCGOK_opt_bb8 | 1.560755 | -111.602 | -130.585 | 0.721573 | P2111
WOCGOK_opt_fc114 | 1.560571 | -109.448 | -129.481 | 0.720735 | P21/n
WOCGOK_opt_aq87 | 1.54924 | -108.803 | -129.62 | 0.717165 | P212121
WOCGOK_opt_ak27 | 1.583305 | -107.749 | -126.264 | 0.733401 | P21/c
WOCGOK_opt_ca34 | 1.585981 | -107.749 | -125.498 | 0.736209 | P-1
WOCGOK_opt_am76 | 1.5763 | -107.638 | -128.142 | 0.729305 | P21/n
WOCGOK_opt_av8 | 1.543674 | -107.596 | -129.908 | 0.713511 | Pna21
WOCGOK_opt_aq7 | 1.557823 | -106.857 | -127.953 | 0.722874 | P212121
WOCGOK_opt_bj119 | 1.518733 | -106.832 | -127.779 | 0.700913 | Pn
WOCGOK_opt_bh57 | 1.52101 | -106.792 | -127.753 | 0.7041 | Pa
WOCGOK_opt_cd96 | 1.524426 | -106.536 | 0 | 0.70708 | P2111
WOCGOK_opt_cd109 | 1.535408 | -106.504 | 0 | 0.712191 | P1
WOCGOK_opt_af102 | 1.553036 | -106.375 | -124.763 | 0.720855 | P21
WOCGOK_opt_am9 | 1.510844 | -106.159 | -127.709 | 0.697747 | P21/c
WOCGOK_opt_af93 | 1.528021 | -106.096 | -125.314 | 0.707449 | P21
WOCGOK_opt_ar26 | 1.594317 | -105.805 | 0 | 0.737771 | P1
WOCGOK_opt_au47 | 1.532411 | -105.752 | -125.376 | 0.704764 | Pna21
WOCGOK_opt_cb75 | 1.494246 | -105.697 | -126.293 | 0.692097 | Pbc21
WOCGOK_opt_fa110 | 1.5527 | -104.941 | -125.476 | 0.717475 | P21/c
WOCGOK_opt_am118 | 1.499814 | -104.488 | -123.61 | 0.691897 | P21/c
WOCGOK_opt_ad22 | 1.517981 | -104.433 | -124.125 | 0.701636 | Pc
WOCGOK_opt_av4 | 1.589621 | -104.412 | -125.402 | 0.737626 | Pna21
WOCGOK_opt_dc4 | 1.560112 | -104.284 | 0 | 0.71721 | C1
WOCGOK_opt_fa5 | 1.511746 | -104.047 | -124.532 | 0.697502 | P21/c
WOCGOK_opt_fa67 | 1.538803 | -104.043 | -123.475 | 0.712623 | P21/c
WOCGOK_opt_be20 | 1.57324 | -103.968 | -124.242 | 0.726724 | Pn
WOCGOK_opt_de71 | 1.502162 | -103.853 | 0 | 0.69679 | C-1
WOCGOK_opt_ak82 | 1.558215 | -103.835 | -122.983 | 0.718179 | P21/c
WOCGOK_opt_de46 | 1.573262 | -103.799 | -122.247 | 0.729071 | C2/c
WOCGOK_opt_dc39 | 1.50401 | -103.736 | 0 | 0.696202 | C2/c
WOCGOK_opt_cd2 | 1.531275 | -103.699 | 0 | 0.709611 | Pbcn
WOCGOK_opt_ak48 | 1.557219 | -103.669 | -122.847 | 0.717553 | P21/c
WOCGOK_opt_fc26 | 1.557979 | -103.546 | -124.219 | 0.719299 | P21/n
WOCGOK_opt_am44 | 1.489357 | -103.363 | -123.021 | 0.687798 | P21/c
WOCGOK_opt_am42 | 1.488436 | -103.339 | -122.998 | 0.687468 | P21/c
WOCGOK_opt_fa63 | 1.53959 | -103.329 | 0 | 0.713509 | P21
WOCGOK_opt_am83 | 1.508141 | -103.125 | -122.74 | 0.698201 | P21/n
WOCGOK_opt_dc28 | 1.517185 | -103.081 | -121.934 | 0.700439 | C2/c
WOCGOK_opt_am101 | 1.459176 | -102.985 | -123.935 | 0.674349 | P21/n
WOCGOK_opt_au12 | 1.57648 | -102.885 | -123.522 | 0.732641 | P1121
WOCGOK_opt_am77 | 1.460955 | -102.873 | -123.864 | 0.675383 | P21/n
WOCGOK_opt_fc124 | 1.499836 | -102.861 | -122.601 | 0.694995 | P21/c
WOCGOK_opt_ab57 | 1.50268 | -102.805 | -121.403 | 0.691883 | P-1
WOCGOK_opt_ak17 | 1.571922 | -102.703 | -123.219 | 0.732724 | P21/c
WOCGOK_opt_ak116 | 1.529598 | -102.625 | -123.212 | 0.704616 | P21/c
WOCGOK_opt_av33 | 1.546777 | -102.59 | -122.84 | 0.717507 | Pna21
WOCGOK_opt_dd28 | 1.544908 | -102.574 | -121.109 | 0.717468 | C2/c
WOCGOK_opt_al50 | 1.521262 | -102.534 | -121.713 | 0.701001 | Pc
WOCGOK_opt_am49 | 1.541212 | -102.495 | -124.303 | 0.713789 | P21/n
WOCGOK_opt_fc61 | 1.561662 | -102.479 | -121.114 | 0.72206 | P21/n
WOCGOK_opt_cd98 | 1.511781 | -102.422 | -123.22 | 0.698164 | P21/b11
WOCGOK_opt_de66 | 1.506898 | -102.402 | 0 | 0.697367 | C-1
WOCGOK_opt_ca37 | 1.521761 | -102.326 | -120.821 | 0.705453 | P-1