## XXXIIIB_forxls
Filename | Density 1 /gcm-3 | Lattice Energy 1 /kJmol-1 | BZ-Averaged Free Energy 1 /kJmol-1 | Packing Coefficient 1 | Space Group | Experimental Info
ZEGWAN_dfCCDC233_CCDC233 | 1.3946 | -801.133 | -813.407 | 0.709228 | C2/c | ZEGWAN (Form I)
ZEGWAN_dfCCDC291_CCDC291 | 1.3544 | -803.168 | -816.106 | 0.689493 | C2/c
ZEGWAN_dfCCDC302_CCDC302 | 1.3581 | -802.829 | -815.141 | 0.686645 | P21/n
ZEGWAN_dfCCDC346_CCDC346 | 1.3599 | -802.016 | -814.806 | 0.689644 | P2/a
ZEGWAN_dfCCDC133_CCDC133 | 1.4309 | -800.945 | -813.061 | 0.729172 | P21/c
ZEGWAN_dfCCDC295_CCDC295 | 1.3574 | -800.886 | -813.807 | 0.686158 | P-1
ZEGWAN_dfCCDC2_CCDC2 | 1.3651 | -800.097 | -813.495 | 0.690176 | P-1
ZEGWAN_dfCCDC363_CCDC363 | 1.3991 | -799.959 | -811.782 | 0.709072 | P21/c
ZEGWAN_dfCCDC449_CCDC449 | 1.3993 | -797.781 | -809.556 | 0.709964 | Pna21
ZEGWAN_dfCCDC471_CCDC471 | 1.3377 | -795.823 | -808.508 | 0.675822 | P21/n
ZEGWAN_dfCCDC122_CCDC122 | 1.3368 | -795.175 | -807.985 | 0.677002 | P21/c
ZEGWAN_dfCCDC68_CCDC68 | 1.3473 | -793.823 | -805.388 | 0.679334 | P-1
ZEGWAN_dfCCDC210_CCDC210 | 1.3306 | -793.746 | -806.68 | 0.670786 | P-1
ZEGWAN_dfCCDC248_CCDC248 | 1.3592 | -793.275 | -805.141 | 0.687319 | P21/c
ZEGWAN_dfCCDC314_CCDC314 | 1.3775 | -792.875 | -804.99 | 0.695632 | P212121
ZEGWAN_dfCCDC454_CCDC454 | 1.3985 | -792.694 | -805.306 | 0.708476 | P-1
ZEGWAN_dfCCDC30_CCDC30 | 1.3424 | -792.327 | -805.333 | 0.681451 | P21/c
ZEGWAN_dfCCDC174_CCDC174 | 1.3811 | -792.297 | -804.364 | 0.701505 | P21/c
ZEGWAN_dfCCDC218_CCDC218 | 1.3778 | -791.614 | -803.728 | 0.694424 | P-1
ZEGWAN_dfCCDC236_CCDC236 | 1.381 | -791.533 | -804.263 | 0.702571 | Pna21
ZEGWAN_dfCCDC140_CCDC140 | 1.388 | -790.655 | -803.012 | 0.705143 | P212121
ZEGWAN_dfCCDC130_CCDC130 | 1.3844 | -790.341 | -803.299 | 0.699859 | P-1
ZEGWAN_dfCCDC396_CCDC396 | 1.3493 | -790.24 | -802.868 | 0.688667 | P21/c
ZEGWAN_dfCCDC427_CCDC427 | 1.3444 | -789.848 | -801.638 | 0.67978 | P21/c
ZEGWAN_dfCCDC388_CCDC388 | 1.332 | -789.728 | -802.792 | 0.671534 | P-1
ZEGWAN_dfCCDC12_CCDC12 | 1.3741 | -788.766 | -801.424 | 0.698815 | Pbca
ZEGWAN_dfCCDC167_CCDC167 | 1.3169 | -788.603 | -800.515 | 0.665527 | P21/c
ZEGWAN_dfCCDC297_CCDC297 | 1.3283 | -788.397 | -801.52 | 0.675031 | P21/a
ZEGWAN_dfCCDC374_CCDC374 | 1.2755 | -788.232 | -801.186 | 0.645896 | P-1
ZEGWAN_dfCCDC424_CCDC424 | 1.3987 | -788.04 | -799.663 | 0.709209 | P21/c
ZEGWAN_dfCCDC479_CCDC479 | 1.3006 | -787.916 | -799.352 | 0.656596 | P-1
ZEGWAN_dfCCDC98_CCDC98 | 1.3554 | -787.733 | -799.918 | 0.684803 | P-1
ZEGWAN_dfCCDC146_CCDC146 | 1.298 | -787.591 | -800.53 | 0.655243 | P-1
ZEGWAN_dfCCDC379_CCDC379 | 1.3027 | -787.523 | -800.445 | 0.658136 | C2/c
ZEGWAN_dfCCDC60_CCDC60 | 1.37 | -787.465 | -800.283 | 0.696629 | P21/n
ZEGWAN_dfCCDC57_CCDC57 | 1.345 | -787.451 | -799.505 | 0.673866 | P-1
ZEGWAN_dfCCDC26_CCDC26 | 1.405 | -787.444 | -798.647 | 0.709528 | Pna21
ZEGWAN_dfCCDC186_CCDC186 | 1.3489 | -787.335 | -799.503 | 0.68171 | P-1
ZEGWAN_dfCCDC455_CCDC455 | 1.3272 | -787.23 | -799.208 | 0.671765 | P21/c
ZEGWAN_dfCCDC340_CCDC340 | 1.3022 | -787.064 | -798.882 | 0.658261 | P-1
ZEGWAN_dfCCDC3_CCDC3 | 1.3306 | -787.035 | -798.993 | 0.677922 | P212121
ZEGWAN_dfCCDC151_CCDC151 | 1.325 | -786.878 | -799.098 | 0.667059 | P-1
ZEGWAN_dfCCDC227_CCDC227 | 1.399 | -785.865 | -797.403 | 0.710725 | P21/c
ZEGWAN_dfCCDC347_CCDC347 | 1.3093 | -785.14 | -797.326 | 0.663863 | P21/c
ZEGWAN_dfCCDC50_CCDC50 | 1.3602 | -784.968 | -796.166 | 0.688402 | P212121
ZEGWAN_dfCCDC387_CCDC387 | 1.3358 | -784.76 | -796.288 | 0.676875 | P-1
ZEGWAN_dfCCDC56_CCDC56 | 1.3341 | -784.447 | -797.111 | 0.676152 | P21/c
ZEGWAN_dfCCDC39_CCDC39 | 1.3726 | -784.314 | -796.761 | 0.696786 | P-1
ZEGWAN_dfCCDC259_CCDC259 | 1.3871 | -783.804 | -795.953 | 0.706674 | P21/c
ZEGWAN_dfCCDC179_CCDC179 | 1.358 | -783.593 | -795.827 | 0.687103 | P-1
ZEGWAN_dfCCDC368_CCDC368 | 1.3566 | -783.423 | -795.792 | 0.684774 | P21/a
ZEGWAN_dfCCDC97_CCDC97 | 1.3611 | -783.4 | -795.937 | 0.688979 | P21/n
ZEGWAN_dfCCDC71_CCDC71 | 1.4372 | -783.312 | -795.118 | 0.729195 | P21/c
ZEGWAN_dfCCDC384_CCDC384 | 1.347 | -783.211 | -796.95 | 0.68582 | P21/c
ZEGWAN_dfCCDC304_CCDC304 | 1.3097 | -783.145 | -794.811 | 0.665859 | P212121
ZEGWAN_dfCCDC475_CCDC475 | 1.3836 | -782.832 | -794.515 | 0.701244 | Pca21
ZEGWAN_dfCCDC333_CCDC333 | 1.3565 | -782.401 | -794.56 | 0.688473 | P21/c
ZEGWAN_dfCCDC134_CCDC134 | 1.3632 | -782.222 | -795.034 | 0.690308 | P-1
ZEGWAN_dfCCDC450_CCDC450 | 1.3063 | -782.167 | -795.567 | 0.65992 | P-1
ZEGWAN_dfCCDC82_CCDC82 | 1.3804 | -782.075 | -793.745 | 0.701262 | Pbca
ZEGWAN_dfCCDC371_CCDC371 | 1.4586 | -781.649 | -792.479 | 0.739163 | P21/c
ZEGWAN_dfCCDC279_CCDC279 | 1.3777 | -781.419 | -793.206 | 0.698973 | C2/c
ZEGWAN_dfCCDC153_CCDC153 | 1.3561 | -781.188 | -794.371 | 0.687848 | P21/c
ZEGWAN_dfCCDC500_CCDC500 | 1.3132 | -781.157 | -794.589 | 0.66292 | P-1
ZEGWAN_dfCCDC303_CCDC303 | 1.3344 | -780.763 | -793.511 | 0.675609 | P21/c
ZEGWAN_dfCCDC482_CCDC482 | 1.3287 | -780.692 | -793.435 | 0.674508 | Pbca
ZEGWAN_dfCCDC378_CCDC378 | 1.38 | -780.637 | -793.2 | 0.702034 | C2/c
ZEGWAN_dfCCDC212_CCDC212 | 1.3726 | -780.328 | -793.312 | 0.69366 | P-1
ZEGWAN_dfCCDC181_CCDC181 | 1.3838 | -780.171 | -792.889 | 0.701136 | P-1
ZEGWAN_dfCCDC329_CCDC329 | 1.4073 | -780.165 | -792.342 | 0.716152 | P21/n
ZEGWAN_dfCCDC443_CCDC443 | 1.2779 | -779.937 | -791.596 | 0.646016 | P21/c
ZEGWAN_dfCCDC491_CCDC491 | 1.3834 | -779.686 | -792.763 | 0.702402 | P21/c
ZEGWAN_dfCCDC33_CCDC33 | 1.2915 | -779.498 | -793.565 | 0.650752 | P21/c
ZEGWAN_dfCCDC288_CCDC288 | 1.3829 | -779.437 | -792.308 | 0.703727 | Pna21
ZEGWAN_dfCCDC4_CCDC4 | 1.4089 | -778.832 | -791.29 | 0.715621 | P21/c
ZEGWAN_dfCCDC441_CCDC441 | 1.395 | -778.826 | -790.233 | 0.708213 | P212121
ZEGWAN_dfCCDC51_CCDC51 | 1.3906 | -778.702 | -791.104 | 0.705473 | P21/c
ZEGWAN_dfCCDC95_CCDC95 | 1.3784 | -778.509 | -791.217 | 0.702899 | P21/n
ZEGWAN_dfCCDC46_CCDC46 | 1.3772 | -778.353 | -790.511 | 0.698129 | P21/c
ZEGWAN_dfCCDC283_CCDC283 | 1.368 | -778.258 | -790.547 | 0.695053 | Pbca
ZEGWAN_dfCCDC261_CCDC261 | 1.2976 | -777.974 | -791.176 | 0.657284 | C2/c
ZEGWAN_dfCCDC265_CCDC265 | 1.359 | -777.88 | -790.351 | 0.689275 | P21/c
ZEGWAN_dfCCDC184_CCDC184 | 1.3082 | -777.699 | -792.191 | 0.665602 | P21/c
ZEGWAN_dfCCDC339_CCDC339 | 1.2357 | -777.674 | -791.413 | 0.628896 | P21/c
ZEGWAN_dfCCDC48_CCDC48 | 1.2904 | -777.557 | -791.678 | 0.652759 | P21212
ZEGWAN_dfCCDC252_CCDC252 | 1.3842 | -777.512 | -789.728 | 0.702059 | P21/c
ZEGWAN_dfCCDC245_CCDC245 | 1.3167 | -777.181 | -789.643 | 0.667837 | P21/c
ZEGWAN_dfCCDC24_CCDC24 | 1.2168 | -777.129 | -790.752 | 0.617126 | P21/c
ZEGWAN_dfCCDC250_CCDC250 | 1.3699 | -776.846 | -789.253 | 0.693902 | C2/c
ZEGWAN_dfCCDC129_CCDC129 | 1.3772 | -776.766 | -788.532 | 0.700289 | Pbca
ZEGWAN_dfCCDC356_CCDC356 | 1.2451 | -776.493 | -789.422 | 0.631536 | P21/c
ZEGWAN_dfCCDC192_CCDC192 | 1.3852 | -776.014 | -788.537 | 0.704902 | P21/c
ZEGWAN_dfCCDC268_CCDC268 | 1.3745 | -775.929 | -789.142 | 0.699499 | P21/c
ZEGWAN_dfCCDC445_CCDC445 | 1.3002 | -775.702 | -788.771 | 0.659201 | Pbca
ZEGWAN_dfCCDC395_CCDC395 | 1.2858 | -775.684 | -788.986 | 0.65344 | P21
ZEGWAN_dfCCDC124_CCDC124 | 1.3404 | -775.624 | -789.059 | 0.681239 | P-1
ZEGWAN_dfCCDC52_CCDC52 | 1.3354 | -775.532 | -787.119 | 0.679472 | Pbca
ZEGWAN_dfCCDC103_CCDC103 | 1.3455 | -775.343 | -787.835 | 0.682235 | P21/c
ZEGWAN_dfCCDC478_CCDC478 | 1.3657 | -775.308 | -788.786 | 0.696652 | P-1
ZEGWAN_dfCCDC172_CCDC172 | 1.3985 | -775.105 | -788.023 | 0.713986 | P21/c
ZEGWAN_dfCCDC102_CCDC102 | 1.3954 | -774.801 | -787.792 | 0.712277 | P21/n
ZEGWAN_dfCCDC432_CCDC432 | 1.3629 | -774.71 | -787.049 | 0.689542 | P21
ZEGWAN_dfCCDC43_CCDC43 | 1.35 | -774.579 | -787.928 | 0.68981 | C2/c
ZEGWAN_dfCCDC438_CCDC438 | 1.3814 | -774.494 | -786.283 | 0.702616 | Pbca
ZEGWAN_dfCCDC161_CCDC161 | 1.3176 | -774.347 | -787.137 | 0.668863 | P21/c
ZEGWAN_dfCCDC169_CCDC169 | 1.4431 | -773.989 | -786.551 | 0.730623 | P21/c
ZEGWAN_dfCCDC215_CCDC215 | 1.3418 | -773.962 | -785.995 | 0.677959 | P21/c
ZEGWAN_dfCCDC448_CCDC448 | 1.314 | -773.776 | -786.607 | 0.662861 | P21/c
ZEGWAN_dfCCDC34_CCDC34 | 1.326 | -773.763 | -786.774 | 0.674282 | P21/n
ZEGWAN_dfCCDC377_CCDC377 | 1.3757 | -773.761 | -786.904 | 0.701682 | P21/c
ZEGWAN_dfCCDC220_CCDC220 | 1.3764 | -773.612 | -786.563 | 0.699867 | P21/c
ZEGWAN_dfCCDC272_CCDC272 | 1.3035 | -773.206 | -786.082 | 0.659404 | P21/c
ZEGWAN_dfCCDC207_CCDC207 | 1.3646 | -773.119 | -785.249 | 0.694774 | C2/c
ZEGWAN_dfCCDC376_CCDC376 | 1.3316 | -772.799 | 0 | 0.678757 | P-1
ZEGWAN_dfCCDC141_CCDC141 | 1.2485 | -772.714 | -785.316 | 0.632106 | P21/c
ZEGWAN_dfCCDC352_CCDC352 | 1.277 | -772.555 | -785.123 | 0.648478 | P41212
ZEGWAN_dfCCDC116_CCDC116 | 1.3391 | -772.518 | -784.679 | 0.679171 | P21/c
ZEGWAN_dfCCDC246_CCDC246 | 1.2974 | -772.458 | -784.426 | 0.657791 | P21/c
ZEGWAN_dfCCDC362_CCDC362 | 1.2815 | -772.429 | -787.011 | 0.648672 | P21/c
ZEGWAN_dfCCDC326_CCDC326 | 1.3778 | -772.34 | -786.511 | 0.702466 | P-1
ZEGWAN_dfCCDC320_CCDC320 | 1.3473 | -772.296 | -783.147 | 0.681714 | P21/c
ZEGWAN_dfCCDC256_CCDC256 | 1.3487 | -772.234 | -784.587 | 0.685882 | P-1
ZEGWAN_dfCCDC361_CCDC361 | 1.3062 | -772.139 | -785.611 | 0.663144 | P21/c
ZEGWAN_dfCCDC418_CCDC418 | 1.3151 | -772.038 | 0 | 0.662678 | Pbca
ZEGWAN_dfCCDC442_CCDC442 | 1.3895 | -771.911 | -784.472 | 0.708407 | P21/c
ZEGWAN_dfCCDC458_CCDC458 | 1.3545 | -771.866 | -783.783 | 0.688042 | P212121
ZEGWAN_dfCCDC317_CCDC317 | 1.2894 | -771.844 | -784.454 | 0.657353 | P-1
ZEGWAN_dfCCDC199_CCDC199 | 1.249 | -771.75 | -785.452 | 0.629739 | C2/c
ZEGWAN_dfCCDC436_CCDC436 | 1.3519 | -771.628 | -786.406 | 0.689583 | P21/c
ZEGWAN_dfCCDC188_CCDC188 | 1.271 | -771.6 | -785.255 | 0.645542 | P-1
ZEGWAN_dfCCDC431_CCDC431 | 1.3451 | -771.575 | -784.347 | 0.68457 | P21/c
ZEGWAN_dfCCDC392_CCDC392 | 1.3636 | -771.472 | -784.237 | 0.691175 | P-1
ZEGWAN_dfCCDC391_CCDC391 | 1.2936 | -771.446 | -783.439 | 0.653973 | P21/c
ZEGWAN_dfCCDC165_CCDC165 | 1.4042 | -771.433 | -783.784 | 0.71439 | P21
ZEGWAN_dfCCDC318_CCDC318 | 1.3662 | -771.306 | -784.153 | 0.693077 | P21/c
ZEGWAN_dfCCDC322_CCDC322 | 1.2886 | -771.258 | -783.77 | 0.65333 | Pbca
ZEGWAN_dfCCDC354_CCDC354 | 1.399 | -771.243 | -784.353 | 0.713476 | P212121
ZEGWAN_dfCCDC197_CCDC197 | 1.3949 | -771.169 | -782.572 | 0.710146 | P21/c
ZEGWAN_dfCCDC493_CCDC493 | 1.4278 | -771.129 | -783.257 | 0.727522 | P21/c
ZEGWAN_dfCCDC301_CCDC301 | 1.3145 | -771.039 | -782.245 | 0.66856 | P21/c
ZEGWAN_dfCCDC106_CCDC106 | 1.3665 | -770.965 | -783.75 | 0.696996 | Pbca
ZEGWAN_dfCCDC375_CCDC375 | 1.3847 | -770.913 | -783.054 | 0.699563 | P-1
ZEGWAN_dfCCDC332_CCDC332 | 1.2826 | -770.674 | -784.374 | 0.651448 | C2/c
ZEGWAN_dfCCDC115_CCDC115 | 1.3304 | -770.669 | -784.933 | 0.677381 | P21/c
ZEGWAN_dfCCDC145_CCDC145 | 1.2542 | -770.608 | -784.075 | 0.632583 | C2221
ZEGWAN_dfCCDC157_CCDC157 | 1.3612 | -770.557 | -783.45 | 0.695847 | P21/n
ZEGWAN_dfCCDC121_CCDC121 | 1.3997 | -770.504 | -784.569 | 0.714106 | P212121
ZEGWAN_dfCCDC397_CCDC397 | 1.4114 | -770.498 | -783.244 | 0.721759 | P212121
ZEGWAN_dfCCDC313_CCDC313 | 1.3633 | -770.452 | -783.473 | 0.693496 | Pbca
ZEGWAN_dfCCDC382_CCDC382 | 1.3656 | -770.31 | -783.235 | 0.693481 | Pbca
ZEGWAN_dfCCDC238_CCDC238 | 1.3518 | -770.151 | -783.36 | 0.690387 | Pbca
ZEGWAN_dfCCDC66_CCDC66 | 1.3361 | -770.088 | -783.011 | 0.677206 | P-1
ZEGWAN_dfCCDC88_CCDC88 | 1.3829 | -769.836 | -782.659 | 0.70221 | P21/n
ZEGWAN_dfCCDC308_CCDC308 | 1.2518 | -769.8 | -783.399 | 0.636116 | P21/c
ZEGWAN_dfCCDC237_CCDC237 | 1.2572 | -769.585 | -782.294 | 0.640714 | P-1
ZEGWAN_dfCCDC328_CCDC328 | 1.2876 | -769.407 | -782.092 | 0.652026 | P-1
ZEGWAN_dfCCDC177_CCDC177 | 1.2871 | -769.396 | -783.359 | 0.655125 | P21/c
ZEGWAN_dfCCDC70_CCDC70 | 1.3622 | -769.218 | -782.903 | 0.694639 | P21
ZEGWAN_dfCCDC468_CCDC468 | 1.3398 | -769.142 | -781.907 | 0.680165 | P21/c
ZEGWAN_dfCCDC222_CCDC222 | 1.3577 | -769.019 | -782.488 | 0.693165 | P21/c
ZEGWAN_dfCCDC75_CCDC75 | 1.3789 | -768.938 | -782.497 | 0.699947 | P21/c
ZEGWAN_dfCCDC163_CCDC163 | 1.3246 | -768.894 | -780.747 | 0.670526 | P21/c
ZEGWAN_dfCCDC42_CCDC42 | 1.3091 | -768.589 | -782.183 | 0.66504 | P21/c
ZEGWAN_dfCCDC251_CCDC251 | 1.4173 | -768.575 | -780.777 | 0.721527 | P21/c
ZEGWAN_dfCCDC61_CCDC61 | 1.2747 | -768.509 | -782.548 | 0.65035 | P-1
ZEGWAN_dfCCDC426_CCDC426 | 1.3617 | -768.187 | -780.669 | 0.690038 | P21/n
ZEGWAN_dfCCDC415_CCDC415 | 1.3596 | -767.999 | -780.567 | 0.689034 | P21/c
ZEGWAN_dfCCDC228_CCDC228 | 1.2517 | -767.885 | -781.489 | 0.63654 | P-1
ZEGWAN_dfCCDC480_CCDC480 | 1.388 | -767.846 | -781.614 | 0.708438 | Pbcn
ZEGWAN_dfCCDC40_CCDC40 | 1.2505 | -767.816 | 0 | 0.633801 | P21/c
ZEGWAN_dfCCDC461_CCDC461 | 1.3777 | -767.713 | -780.121 | 0.698377 | P21
ZEGWAN_dfCCDC9_CCDC9 | 1.3544 | -767.643 | -780.372 | 0.69002 | P21/c
ZEGWAN_dfCCDC459_CCDC459 | 1.2818 | -767.598 | -781.329 | 0.650176 | P21/c
ZEGWAN_dfCCDC360_CCDC360 | 1.3566 | -767.579 | -778.471 | 0.687502 | P21/n
ZEGWAN_dfCCDC483_CCDC483 | 1.3231 | -767.4 | -779.716 | 0.670836 | P21/c
ZEGWAN_dfCCDC331_CCDC331 | 1.3294 | -767.387 | -780.009 | 0.671998 | P21/c
ZEGWAN_dfCCDC498_CCDC498 | 1.326 | -767.282 | -780.469 | 0.671876 | P21/c
ZEGWAN_dfCCDC162_CCDC162 | 1.275 | -767.24 | -780.278 | 0.646837 | R3c
ZEGWAN_dfCCDC13_CCDC13 | 1.3131 | -767.01 | -780.762 | 0.66703 | P21/c
ZEGWAN_dfCCDC6_CCDC6 | 1.2897 | -767.005 | -780.051 | 0.654139 | P212121
ZEGWAN_dfCCDC244_CCDC244 | 1.3497 | -766.905 | -780.436 | 0.686847 | P3121
ZEGWAN_dfCCDC15_CCDC15 | 1.2589 | -766.729 | 0 | 0.638594 | P21/c
ZEGWAN_dfCCDC158_CCDC158 | 1.4631 | -766.4 | -778.143 | 0.744245 | P21/c
ZEGWAN_dfCCDC112_CCDC112 | 1.3764 | -766.395 | -779.318 | 0.701239 | P-1
ZEGWAN_dfCCDC285_CCDC285 | 1.3145 | -766.338 | -778.612 | 0.662023 | P21
ZEGWAN_dfCCDC417_CCDC417 | 1.2863 | -766.276 | -779.324 | 0.653747 | P21/c
ZEGWAN_dfCCDC83_CCDC83 | 1.3425 | -766.221 | -779.801 | 0.686178 | P-1
ZEGWAN_dfCCDC306_CCDC306 | 1.4448 | -766.028 | -778.517 | 0.73131 | P21/c
ZEGWAN_dfCCDC298_CCDC298 | 1.4267 | -765.945 | -777.587 | 0.723015 | P21/c
ZEGWAN_dfCCDC125_CCDC125 | 1.2544 | -765.846 | -779.756 | 0.636561 | P-1
ZEGWAN_dfCCDC229_CCDC229 | 1.3437 | -765.829 | -778.644 | 0.682626 | P21/c
ZEGWAN_dfCCDC5_CCDC5 | 1.2478 | -765.809 | -777.858 | 0.631328 | P21/c
ZEGWAN_dfCCDC399_CCDC399 | 1.2634 | -765.78 | -778.838 | 0.641002 | C2/c
ZEGWAN_dfCCDC204_CCDC204 | 1.276 | -765.586 | -778.946 | 0.645942 | P21/n
ZEGWAN_dfCCDC366_CCDC366 | 1.2229 | -765.37 | -779.408 | 0.618247 | P21/n
ZEGWAN_dfCCDC36_CCDC36 | 1.4379 | -765.189 | -778.014 | 0.732073 | P21/c
ZEGWAN_dfCCDC219_CCDC219 | 1.3038 | -765.179 | -776.95 | 0.659484 | P21/c
ZEGWAN_dfCCDC123_CCDC123 | 1.2728 | -765.086 | -777.069 | 0.646624 | P21/c
ZEGWAN_dfCCDC276_CCDC276 | 1.341 | -764.812 | -777.205 | 0.681892 | P21/c
ZEGWAN_dfCCDC234_CCDC234 | 1.2482 | -764.688 | -776.631 | 0.631353 | P21/c
ZEGWAN_dfCCDC330_CCDC330 | 1.252 | -764.545 | -778.701 | 0.635737 | Pbca
ZEGWAN_dfCCDC69_CCDC69 | 1.2735 | -764.539 | -776.379 | 0.643603 | P21/c
ZEGWAN_dfCCDC348_CCDC348 | 1.3786 | -764.359 | -778.264 | 0.701316 | P21/c
ZEGWAN_dfCCDC365_CCDC365 | 1.2761 | -764.195 | -778.871 | 0.650792 | P21/n
ZEGWAN_dfCCDC156_CCDC156 | 1.221 | -764.158 | -776.809 | 0.620099 | P-1
ZEGWAN_dfCCDC280_CCDC280 | 1.2987 | -764.087 | -777.248 | 0.659079 | P21/c
ZEGWAN_dfCCDC137_CCDC137 | 1.3118 | -764.049 | -777.962 | 0.669281 | Pbca
ZEGWAN_dfCCDC147_CCDC147 | 1.3741 | -763.856 | -776.032 | 0.696917 | P21/c
ZEGWAN_dfCCDC281_CCDC281 | 1.3165 | -763.713 | -776.902 | 0.670204 | P21/a
ZEGWAN_dfCCDC1_CCDC1 | 1.3469 | -763.706 | -777.628 | 0.685875 | P21/c
ZEGWAN_dfCCDC355_CCDC355 | 1.2218 | -763.629 | -777.531 | 0.621195 | P-1
ZEGWAN_dfCCDC131_CCDC131 | 1.3832 | -763.532 | -776.589 | 0.705373 | P21/c
ZEGWAN_dfCCDC325_CCDC325 | 1.4079 | -763.393 | -775.723 | 0.718669 | P-1
ZEGWAN_dfCCDC372_CCDC372 | 1.3475 | -763.372 | -775.844 | 0.684574 | P21/c
ZEGWAN_dfCCDC370_CCDC370 | 1.3166 | -763.318 | -776.643 | 0.669127 | P21/c
ZEGWAN_dfCCDC257_CCDC257 | 1.1717 | -763.254 | -776.248 | 0.593408 | P21/c
ZEGWAN_dfCCDC456_CCDC456 | 1.3137 | -763.226 | -777.346 | 0.666703 | P21/c
ZEGWAN_dfCCDC110_CCDC110 | 1.3223 | -762.989 | -776.746 | 0.678597 | P212121
ZEGWAN_dfCCDC264_CCDC264 | 1.2733 | -762.969 | -776.431 | 0.6439 | P21/c
ZEGWAN_dfCCDC462_CCDC462 | 1.2513 | -762.964 | -776.647 | 0.635449 | P21/c
ZEGWAN_dfCCDC113_CCDC113 | 1.2964 | -762.894 | -775.205 | 0.656753 | P21/c
ZEGWAN_dfCCDC260_CCDC260 | 1.3596 | -762.796 | -774.514 | 0.688857 | P21/c
ZEGWAN_dfCCDC270_CCDC270 | 1.3706 | -762.77 | -775.811 | 0.697913 | C2/c
ZEGWAN_dfCCDC159_CCDC159 | 1.299 | -762.582 | 0 | 0.657922 | P21/c
ZEGWAN_dfCCDC290_CCDC290 | 1.3208 | -762.524 | -775.566 | 0.67237 | P21/c
ZEGWAN_dfCCDC435_CCDC435 | 1.3914 | -762.506 | -773.114 | 0.704344 | Pbca
ZEGWAN_dfCCDC401_CCDC401 | 1.1801 | -762.392 | -775.521 | 0.596678 | P21/c
ZEGWAN_dfCCDC336_CCDC336 | 1.2687 | -762.307 | -775.788 | 0.647146 | P21/n
ZEGWAN_dfCCDC338_CCDC338 | 1.371 | -762.063 | -773.562 | 0.697642 | P212121
ZEGWAN_dfCCDC428_CCDC428 | 1.3338 | -762.047 | -775.039 | 0.678432 | P21/c
ZEGWAN_dfCCDC284_CCDC284 | 1.2906 | -761.624 | -773.818 | 0.655778 | P-1
ZEGWAN_dfCCDC383_CCDC383 | 1.2515 | -761.385 | -775.686 | 0.63578 | P-1
ZEGWAN_dfCCDC425_CCDC425 | 1.3022 | -761.168 | -775.616 | 0.664485 | P21/c
ZEGWAN_dfCCDC18_CCDC18 | 1.4062 | -761.007 | -773.547 | 0.719034 | P212121
ZEGWAN_dfCCDC80_CCDC80 | 1.4024 | -760.785 | -773.007 | 0.713407 | Pbca
ZEGWAN_dfCCDC16_CCDC16 | 1.3939 | -760.504 | -773.349 | 0.712092 | P-1
ZEGWAN_dfCCDC10_CCDC10 | 1.2606 | -760.383 | -772.782 | 0.639498 | P21/n
ZEGWAN_dfCCDC278_CCDC278 | 1.3428 | -760.248 | -774.007 | 0.684557 | C2/c
ZEGWAN_dfCCDC100_CCDC100 | 1.3965 | -760.191 | -772.497 | 0.71103 | P21/c
ZEGWAN_dfCCDC255_CCDC255 | 1.2967 | -760.001 | -772.332 | 0.658508 | P21/c
ZEGWAN_dfCCDC422_CCDC422 | 1.2351 | -759.833 | -772.52 | 0.622534 | P21/c
ZEGWAN_dfCCDC385_CCDC385 | 1.2999 | -759.758 | -772.041 | 0.655773 | P21/c
ZEGWAN_dfCCDC451_CCDC451 | 1.218 | -759.363 | -773.22 | 0.618305 | P212121
ZEGWAN_dfCCDC464_CCDC464 | 1.3997 | -759.361 | -771.571 | 0.713606 | P21/c
ZEGWAN_dfCCDC225_CCDC225 | 1.3775 | -759.241 | -772.942 | 0.703709 | P1
ZEGWAN_dfCCDC187_CCDC187 | 1.2128 | -759.14 | -770.896 | 0.610362 | P6122
ZEGWAN_dfCCDC206_CCDC206 | 1.3704 | -759.135 | -772.817 | 0.697668 | Pna21
ZEGWAN_dfCCDC77_CCDC77 | 1.3689 | -759.095 | -771.374 | 0.695671 | P-1
ZEGWAN_dfCCDC65_CCDC65 | 1.3078 | -758.763 | -773.08 | 0.662573 | P21
ZEGWAN_dfCCDC409_CCDC409 | 1.2685 | -758.742 | -771.021 | 0.642433 | P21/n
ZEGWAN_dfCCDC11_CCDC11 | 1.2669 | -758.678 | -771.411 | 0.640601 | P21/c
ZEGWAN_dfCCDC353_CCDC353 | 1.3251 | -758.494 | -771.262 | 0.675575 | P21/c
ZEGWAN_dfCCDC460_CCDC460 | 1.3415 | -758.312 | -772.25 | 0.683849 | P-1
ZEGWAN_dfCCDC481_CCDC481 | 1.2174 | -757.97 | -770.069 | 0.618077 | P212121
ZEGWAN_dfCCDC319_CCDC319 | 1.3405 | -757.863 | -771.051 | 0.68099 | P21/c
ZEGWAN_dfCCDC469_CCDC469 | 1.322 | -757.58 | -770.811 | 0.66975 | P21/n
ZEGWAN_dfCCDC242_CCDC242 | 1.4149 | -757.577 | -770.565 | 0.719327 | P21/c
ZEGWAN_dfCCDC74_CCDC74 | 1.2888 | -757.433 | -770.27 | 0.65143 | P-1
ZEGWAN_dfCCDC364_CCDC364 | 1.2915 | -757.297 | -770.847 | 0.657188 | P212121
ZEGWAN_dfCCDC262_CCDC262 | 1.43 | -757.257 | -769.134 | 0.728928 | C2/c
ZEGWAN_dfCCDC86_CCDC86 | 1.3635 | -757.038 | -770.053 | 0.693907 | P21
ZEGWAN_dfCCDC321_CCDC321 | 1.211 | -757.011 | -770.793 | 0.610459 | P-1
ZEGWAN_dfCCDC490_CCDC490 | 1.3126 | -756.968 | -771.796 | 0.667628 | Pna21
ZEGWAN_dfCCDC241_CCDC241 | 1.3202 | -756.607 | -770.245 | 0.671529 | P21/c
ZEGWAN_dfCCDC309_CCDC309 | 1.339 | -756.355 | -769.75 | 0.677465 | P42/n
ZEGWAN_dfCCDC380_CCDC380 | 1.4 | -756.342 | -767.001 | 0.709282 | P21/c
ZEGWAN_dfCCDC8_CCDC8 | 1.1606 | -756.178 | -769.05 | 0.58605 | P21/c
ZEGWAN_dfCCDC404_CCDC404 | 1.279 | -756.174 | -769.282 | 0.651009 | P21/c
ZEGWAN_dfCCDC205_CCDC205 | 1.2229 | -756.088 | -770.627 | 0.62461 | P-1
ZEGWAN_dfCCDC293_CCDC293 | 1.3958 | -755.847 | -769.512 | 0.710858 | P-1
ZEGWAN_dfCCDC176_CCDC176 | 1.3358 | -755.83 | -766.893 | 0.674613 | P21/c
ZEGWAN_dfCCDC310_CCDC310 | 1.3652 | -755.69 | -768.085 | 0.692041 | P21/c
ZEGWAN_dfCCDC263_CCDC263 | 1.3182 | -755.682 | 0 | 0.669421 | P21/c
ZEGWAN_dfCCDC423_CCDC423 | 1.315 | -755.638 | -769.283 | 0.67001 | P21/c
ZEGWAN_dfCCDC120_CCDC120 | 1.2368 | -755.383 | -768.273 | 0.626974 | P21
ZEGWAN_dfCCDC59_CCDC59 | 1.3027 | -755.31 | -768.876 | 0.662111 | C2/c
ZEGWAN_dfCCDC214_CCDC214 | 1.3159 | -755.268 | -768.62 | 0.663162 | P-421c
ZEGWAN_dfCCDC85_CCDC85 | 1.3428 | -755.197 | -768.69 | 0.688045 | Pbca
ZEGWAN_dfCCDC472_CCDC472 | 1.3766 | -755.063 | -767.641 | 0.703687 | C2/c
ZEGWAN_dfCCDC195_CCDC195 | 1.319 | -754.973 | -766.665 | 0.66933 | P21/c
ZEGWAN_dfCCDC111_CCDC111 | 1.3919 | -754.832 | -768.071 | 0.709215 | P21/c
ZEGWAN_dfCCDC90_CCDC90 | 1.385 | -754.236 | -767.18 | 0.705332 | P21/c
ZEGWAN_dfCCDC453_CCDC453 | 1.3105 | -754.171 | -768.699 | 0.667684 | P-1
ZEGWAN_dfCCDC323_CCDC323 | 1.3255 | -753.903 | -766.202 | 0.673198 | P21/n
ZEGWAN_dfCCDC337_CCDC337 | 1.2463 | -753.839 | -766.899 | 0.633456 | P21/c
ZEGWAN_dfCCDC484_CCDC484 | 1.1515 | -753.679 | -753.679 | 0.580532 | P21/c
ZEGWAN_dfCCDC275_CCDC275 | 1.342 | -753.488 | -765.884 | 0.684594 | P21
ZEGWAN_dfCCDC25_CCDC25 | 1.2649 | -753.396 | -765.651 | 0.644191 | P21/c
ZEGWAN_dfCCDC93_CCDC93 | 1.3847 | -753.295 | -767.869 | 0.703566 | P-1
ZEGWAN_dfCCDC358_CCDC358 | 1.3799 | -752.936 | -766.207 | 0.706002 | P21/c
ZEGWAN_dfCCDC267_CCDC267 | 1.3011 | -752.931 | -767.34 | 0.663044 | P21/c
ZEGWAN_dfCCDC373_CCDC373 | 1.2719 | -752.788 | -765.394 | 0.643702 | P212121
ZEGWAN_dfCCDC489_CCDC489 | 1.3605 | -752.601 | -764.928 | 0.690543 | Pna21
ZEGWAN_dfCCDC211_CCDC211 | 1.4207 | -752.469 | -764.313 | 0.723981 | P21/c
ZEGWAN_dfCCDC294_CCDC294 | 1.3074 | -752.023 | -764.6 | 0.664804 | P21/c
ZEGWAN_dfCCDC408_CCDC408 | 1.3443 | -751.929 | -764.292 | 0.683158 | P212121
ZEGWAN_dfCCDC400_CCDC400 | 1.3627 | -751.921 | -764.845 | 0.695372 | P21/c
ZEGWAN_dfCCDC138_CCDC138 | 1.3326 | -751.919 | -766.491 | 0.679909 | P212121
ZEGWAN_dfCCDC439_CCDC439 | 1.3632 | -751.689 | -764.277 | 0.691344 | P21/c
ZEGWAN_dfCCDC202_CCDC202 | 1.2809 | -751.542 | -763.788 | 0.648911 | P-1
ZEGWAN_dfCCDC299_CCDC299 | 1.4217 | -751.469 | -764.219 | 0.726381 | Pbca
ZEGWAN_dfCCDC62_CCDC62 | 1.1992 | -751.122 | -765.816 | 0.605406 | P21/c
ZEGWAN_dfCCDC271_CCDC271 | 1.2446 | -751.088 | -764.548 | 0.630028 | P21/c
ZEGWAN_dfCCDC452_CCDC452 | 1.3522 | -751.055 | -764.789 | 0.693458 | Pna21
ZEGWAN_dfCCDC258_CCDC258 | 1.264 | -750.801 | -764.28 | 0.642633 | C2/c
ZEGWAN_dfCCDC496_CCDC496 | 1.3048 | -750.677 | -762.568 | 0.664367 | P21/c
ZEGWAN_dfCCDC53_CCDC53 | 1.1581 | -750.463 | -764.34 | 0.58658 | C2/c
ZEGWAN_dfCCDC155_CCDC155 | 1.1579 | -750.462 | -764.949 | 0.589884 | P21/c
ZEGWAN_dfCCDC292_CCDC292 | 1.4083 | -750.19 | -764.058 | 0.718054 | P21/c
ZEGWAN_dfCCDC108_CCDC108 | 1.3757 | -750.111 | -762.478 | 0.699342 | P-1
ZEGWAN_dfCCDC72_CCDC72 | 1.2278 | -750.109 | -763.97 | 0.625097 | P-1
ZEGWAN_dfCCDC230_CCDC230 | 1.2767 | -749.935 | -762.435 | 0.645384 | P21/c
ZEGWAN_dfCCDC193_CCDC193 | 1.3163 | -749.697 | -763.389 | 0.669799 | P21/c
ZEGWAN_dfCCDC413_CCDC413 | 1.2916 | -749.648 | -761.023 | 0.653463 | Pbca
ZEGWAN_dfCCDC282_CCDC282 | 1.37 | -749.63 | -762.464 | 0.694644 | P21/c
ZEGWAN_dfCCDC79_CCDC79 | 1.2794 | -749.499 | -764.211 | 0.648491 | P21/c
ZEGWAN_dfCCDC143_CCDC143 | 1.3522 | -749.466 | -761.105 | 0.68476 | P21/c
ZEGWAN_dfCCDC196_CCDC196 | 1.2988 | -749.396 | -763.543 | 0.660078 | C2/c
ZEGWAN_dfCCDC497_CCDC497 | 1.3653 | -749.118 | -760.773 | 0.692207 | P42/n
ZEGWAN_dfCCDC305_CCDC305 | 1.413 | -749.06 | -762.52 | 0.721863 | P21
ZEGWAN_dfCCDC132_CCDC132 | 1.2829 | -748.986 | -762.041 | 0.65023 | P-1
ZEGWAN_dfCCDC341_CCDC341 | 1.3676 | -748.791 | -760.975 | 0.69473 | P21/c
ZEGWAN_dfCCDC402_CCDC402 | 1.3384 | -748.767 | -761.491 | 0.679211 | Pbca
ZEGWAN_dfCCDC421_CCDC421 | 1.3656 | -748.669 | -761.095 | 0.69553 | Pna21
ZEGWAN_dfCCDC286_CCDC286 | 1.4364 | -748.413 | -762.818 | 0.73764 | P-1
ZEGWAN_dfCCDC154_CCDC154 | 1.35 | -748.23 | -762.519 | 0.69188 | P212121
ZEGWAN_dfCCDC67_CCDC67 | 1.2757 | -747.958 | 0 | 0.653232 | P21/c
ZEGWAN_dfCCDC118_CCDC118 | 1.3082 | -747.811 | -760.611 | 0.666117 | P21/c
ZEGWAN_dfCCDC45_CCDC45 | 1.293 | -747.777 | -759.247 | 0.654907 | Pbca
ZEGWAN_dfCCDC403_CCDC403 | 1.2311 | -747.637 | -761.162 | 0.622712 | P-1
ZEGWAN_dfCCDC381_CCDC381 | 1.3618 | -747.528 | -759.169 | 0.690293 | P212121
ZEGWAN_dfCCDC58_CCDC58 | 1.3754 | -747.441 | -761.612 | 0.704593 | P61
ZEGWAN_dfCCDC243_CCDC243 | 1.2051 | -747.101 | -761.112 | 0.609069 | P21/c
ZEGWAN_dfCCDC203_CCDC203 | 1.3599 | -747.077 | -760.546 | 0.693273 | P21/n
ZEGWAN_dfCCDC327_CCDC327 | 1.2874 | -747.057 | -760.074 | 0.654595 | P-1
ZEGWAN_dfCCDC389_CCDC389 | 1.3643 | -746.975 | -758.648 | 0.691932 | Pbca
ZEGWAN_dfCCDC78_CCDC78 | 1.3484 | -746.909 | -759.642 | 0.689117 | P21/c
ZEGWAN_dfCCDC223_CCDC223 | 1.2904 | -746.905 | -760.417 | 0.658109 | C2/c
ZEGWAN_dfCCDC194_CCDC194 | 1.2653 | -746.865 | -760.529 | 0.64312 | Pbca
ZEGWAN_dfCCDC463_CCDC463 | 1.3258 | -746.816 | -760.133 | 0.673923 | P21/c
ZEGWAN_dfCCDC104_CCDC104 | 1.3141 | -746.809 | -761.37 | 0.66987 | P21/c
ZEGWAN_dfCCDC405_CCDC405 | 1.335 | -746.708 | -759.713 | 0.677027 | P21/c
ZEGWAN_dfCCDC359_CCDC359 | 1.3735 | -746.683 | -759.158 | 0.699256 | Pbca
ZEGWAN_dfCCDC127_CCDC127 | 1.3413 | -746.339 | -759.047 | 0.6823 | Pbca
ZEGWAN_dfCCDC446_CCDC446 | 1.3393 | -746.248 | 0 | 0.68118 | Pccn
ZEGWAN_dfCCDC142_CCDC142 | 1.4144 | -746.084 | -757.894 | 0.717308 | P21/c
ZEGWAN_dfCCDC126_CCDC126 | 1.4263 | -746.056 | -759.279 | 0.727246 | P1
ZEGWAN_dfCCDC136_CCDC136 | 1.3557 | -745.914 | -758.226 | 0.688921 | P21/c
ZEGWAN_dfCCDC135_CCDC135 | 1.2382 | -745.845 | -759.765 | 0.630449 | P-1
ZEGWAN_dfCCDC55_CCDC55 | 1.1605 | -745.693 | -759.432 | 0.587105 | P21/c
ZEGWAN_dfCCDC367_CCDC367 | 1.3299 | -745.301 | -758.14 | 0.676157 | Pbca
ZEGWAN_dfCCDC224_CCDC224 | 1.2713 | -745.296 | -758.542 | 0.64574 | Pc
ZEGWAN_dfCCDC277_CCDC277 | 1.3077 | -744.88 | -755.949 | 0.661389 | P21/c
ZEGWAN_dfCCDC398_CCDC398 | 1.3373 | -744.559 | -758.757 | 0.682876 | P21/c
ZEGWAN_dfCCDC14_CCDC14 | 1.3318 | -744.516 | -758.173 | 0.674955 | P-1
ZEGWAN_dfCCDC175_CCDC175 | 1.3331 | -744.432 | -758.034 | 0.678052 | P-1
ZEGWAN_dfCCDC201_CCDC201 | 1.434 | -744.382 | -757.264 | 0.735406 | P-1
ZEGWAN_dfCCDC139_CCDC139 | 1.2263 | -744.356 | -757.567 | 0.623346 | Pbca
ZEGWAN_dfCCDC38_CCDC38 | 1.3315 | -744.352 | -757.772 | 0.677347 | P21/c
ZEGWAN_dfCCDC109_CCDC109 | 1.1842 | -744.245 | -758.973 | 0.601562 | P21/c
ZEGWAN_dfCCDC185_CCDC185 | 1.296 | -744.236 | -757.8 | 0.66377 | P21/c
ZEGWAN_dfCCDC20_CCDC20 | 1.3234 | -744.214 | -758.815 | 0.678327 | P-1
ZEGWAN_dfCCDC240_CCDC240 | 1.3152 | -744.132 | -758.05 | 0.667528 | P21
ZEGWAN_dfCCDC470_CCDC470 | 1.3439 | -743.773 | -756.942 | 0.682942 | P21/c
ZEGWAN_dfCCDC171_CCDC171 | 1.3273 | -743.62 | -756.751 | 0.673106 | C2/c
ZEGWAN_dfCCDC488_CCDC488 | 1.3634 | -743.614 | -758.145 | 0.695042 | P21
ZEGWAN_dfCCDC19_CCDC19 | 1.3158 | -743.509 | -755.819 | 0.664734 | P21/c
ZEGWAN_dfCCDC429_CCDC429 | 1.2474 | -743.333 | -756.529 | 0.632082 | P212121
ZEGWAN_dfCCDC411_CCDC411 | 1.2589 | -743.143 | -756.448 | 0.640124 | P21/c
ZEGWAN_dfCCDC239_CCDC239 | 1.2293 | -742.745 | -756.288 | 0.623406 | C2/c
ZEGWAN_dfCCDC316_CCDC316 | 1.3756 | -742.702 | -756.366 | 0.699815 | P-1
ZEGWAN_dfCCDC350_CCDC350 | 1.1522 | -742.643 | -755.987 | 0.580144 | P21/c
ZEGWAN_dfCCDC249_CCDC249 | 1.3107 | -742.638 | -754.916 | 0.666941 | P212121
ZEGWAN_dfCCDC32_CCDC32 | 1.3226 | -742.538 | -755.679 | 0.672191 | P21/c
ZEGWAN_dfCCDC22_CCDC22 | 1.2788 | -742.468 | -754.948 | 0.650178 | C2/c
ZEGWAN_dfCCDC180_CCDC180 | 1.3781 | -742.346 | -756.362 | 0.702786 | P21/c
ZEGWAN_dfCCDC216_CCDC216 | 1.3391 | -742.31 | -756.092 | 0.67987 | P21/c
ZEGWAN_dfCCDC232_CCDC232 | 1.3168 | -742.299 | -756.439 | 0.666615 | P-1
ZEGWAN_dfCCDC144_CCDC144 | 1.358 | -742.267 | -754.075 | 0.692673 | P21/c
ZEGWAN_dfCCDC182_CCDC182 | 1.2652 | -741.898 | -755.11 | 0.644889 | P21/c
ZEGWAN_dfCCDC344_CCDC344 | 1.3485 | -741.812 | -755.336 | 0.686481 | P21/c
ZEGWAN_dfCCDC21_CCDC21 | 1.2915 | -741.697 | -754.256 | 0.652533 | P21/c
ZEGWAN_dfCCDC23_CCDC23 | 1.2803 | -741.514 | -753.246 | 0.652328 | P21/c
ZEGWAN_dfCCDC198_CCDC198 | 1.3154 | -741.135 | -754.452 | 0.669658 | P212121
ZEGWAN_dfCCDC114_CCDC114 | 1.3848 | -740.945 | -754.697 | 0.70504 | P-1
ZEGWAN_dfCCDC41_CCDC41 | 1.3341 | -740.557 | -752.171 | 0.67551 | Pbca
ZEGWAN_dfCCDC54_CCDC54 | 1.3554 | -740.429 | -753.409 | 0.692772 | P21/c
ZEGWAN_dfCCDC253_CCDC253 | 1.2429 | -740.212 | -753.671 | 0.630876 | P21/c
ZEGWAN_dfCCDC343_CCDC343 | 1.3365 | -740.182 | 0 | 0.68077 | Pna21
ZEGWAN_dfCCDC393_CCDC393 | 1.2754 | -739.815 | -751.442 | 0.647227 | C2/c
ZEGWAN_dfCCDC477_CCDC477 | 1.3655 | -739.754 | -753.309 | 0.690527 | P-1
ZEGWAN_dfCCDC444_CCDC444 | 1.361 | -739.701 | -752.559 | 0.693647 | P21/c
ZEGWAN_dfCCDC99_CCDC99 | 1.3232 | -739.484 | -753.668 | 0.671487 | P21/c
ZEGWAN_dfCCDC273_CCDC273 | 1.2346 | -739.272 | -753.862 | 0.631127 | P21/c
ZEGWAN_dfCCDC465_CCDC465 | 1.3081 | -739.243 | -751.158 | 0.66117 | C2/c
ZEGWAN_dfCCDC29_CCDC29 | 1.3181 | -738.644 | -752.294 | 0.672249 | P21/c
ZEGWAN_dfCCDC63_CCDC63 | 1.3226 | -738.35 | -750.769 | 0.671731 | Pna21
ZEGWAN_dfCCDC274_CCDC274 | 1.3301 | -738.186 | -752.225 | 0.681291 | P21/n
ZEGWAN_dfCCDC173_CCDC173 | 1.2215 | -737.998 | -753.069 | 0.618219 | P-1
ZEGWAN_dfCCDC386_CCDC386 | 1.347 | -737.965 | -751.399 | 0.686237 | P21/c
ZEGWAN_dfCCDC28_CCDC28 | 1.2061 | -737.698 | -751.13 | 0.611168 | P-1
ZEGWAN_dfCCDC315_CCDC315 | 1.2281 | -737.455 | -750.699 | 0.621961 | P212121
ZEGWAN_dfCCDC47_CCDC47 | 1.2611 | -737.051 | -748.64 | 0.638584 | P21/c
ZEGWAN_dfCCDC149_CCDC149 | 1.0829 | -736.872 | -749.261 | 0.547807 | P21/c
ZEGWAN_dfCCDC499_CCDC499 | 1.2922 | -736.793 | -749.208 | 0.656873 | P21/c
ZEGWAN_dfCCDC311_CCDC311 | 1.3785 | -736.517 | -748.403 | 0.700227 | P21/c
ZEGWAN_dfCCDC117_CCDC117 | 1.2692 | -736.434 | -748.743 | 0.647967 | P21
ZEGWAN_dfCCDC247_CCDC247 | 1.3394 | -735.955 | -750.539 | 0.685403 | Pca21
ZEGWAN_dfCCDC494_CCDC494 | 1.3612 | -735.828 | -748.442 | 0.691369 | P21/c
ZEGWAN_dfCCDC410_CCDC410 | 1.2075 | -735.667 | -750.473 | 0.612825 | P-1
ZEGWAN_dfCCDC351_CCDC351 | 1.3202 | -735.213 | -748.528 | 0.674773 | Pca21
ZEGWAN_dfCCDC485_CCDC485 | 1.3077 | -735.206 | -748.959 | 0.665991 | Pbca
ZEGWAN_dfCCDC168_CCDC168 | 1.2869 | -735.151 | -747.974 | 0.653918 | P21/c
ZEGWAN_dfCCDC119_CCDC119 | 1.3741 | -735.148 | -748.207 | 0.700042 | C2/c
ZEGWAN_dfCCDC200_CCDC200 | 1.2738 | -734.973 | -747.639 | 0.647521 | P21
ZEGWAN_dfCCDC189_CCDC189 | 1.2273 | -734.477 | -748.424 | 0.623812 | P-1
ZEGWAN_dfCCDC486_CCDC486 | 1.3112 | -734.38 | -747.572 | 0.670184 | P21/c
ZEGWAN_dfCCDC414_CCDC414 | 1.229 | -733.978 | -747.296 | 0.62216 | Pna21
ZEGWAN_dfCCDC44_CCDC44 | 1.3278 | -733.783 | -745.847 | 0.674338 | P21/c
ZEGWAN_dfCCDC31_CCDC31 | 1.1459 | -733.23 | -746.446 | 0.579542 | P212121
ZEGWAN_dfCCDC235_CCDC235 | 1.3717 | -733.228 | -745.921 | 0.701227 | P21/c
ZEGWAN_dfCCDC213_CCDC213 | 1.3186 | -733.186 | -747.325 | 0.674625 | P21/c
ZEGWAN_dfCCDC466_CCDC466 | 1.2171 | -732.608 | -746.194 | 0.617197 | P21/c
ZEGWAN_dfCCDC94_CCDC94 | 1.2417 | -732.413 | -745.221 | 0.630132 | Pbca
ZEGWAN_dfCCDC84_CCDC84 | 1.356 | -732.229 | -745.742 | 0.693355 | P21/c
ZEGWAN_dfCCDC226_CCDC226 | 1.2661 | -732.176 | -745.692 | 0.642269 | P21/c
ZEGWAN_dfCCDC105_CCDC105 | 1.3668 | -732.141 | -744.68 | 0.700425 | P21/c
ZEGWAN_dfCCDC369_CCDC369 | 1.243 | -732.114 | -744.682 | 0.63018 | P-1
ZEGWAN_dfCCDC101_CCDC101 | 1.3672 | -732.052 | -745.024 | 0.691848 | P21/c
ZEGWAN_dfCCDC76_CCDC76 | 1.2803 | -731.933 | -744.48 | 0.648168 | P-1
ZEGWAN_dfCCDC495_CCDC495 | 1.273 | -731.648 | -745.442 | 0.650476 | Cc
ZEGWAN_dfCCDC266_CCDC266 | 1.371 | -731.477 | -745.189 | 0.704616 | P-1
ZEGWAN_dfCCDC406_CCDC406 | 1.3311 | -731.439 | -744.906 | 0.675896 | P21/c
ZEGWAN_dfCCDC473_CCDC473 | 1.3642 | -730.551 | -743.228 | 0.696106 | P21/c
ZEGWAN_dfCCDC420_CCDC420 | 1.2835 | -730.273 | -744.891 | 0.653043 | C2/c
ZEGWAN_dfCCDC407_CCDC407 | 1.3485 | -729.935 | -742.109 | 0.684197 | P21/c
ZEGWAN_dfCCDC64_CCDC64 | 1.2024 | -729.723 | 0 | 0.608571 | P21/c
ZEGWAN_dfCCDC296_CCDC296 | 1.3046 | -729.628 | -744.43 | 0.667003 | P21/c
ZEGWAN_dfCCDC148_CCDC148 | 1.1879 | -728.766 | -744.204 | 0.604378 | P21/c
ZEGWAN_dfCCDC96_CCDC96 | 1.3069 | -728.219 | -742.199 | 0.667069 | P-1
ZEGWAN_dfCCDC7_CCDC7 | 1.2945 | -728.073 | -740.947 | 0.657677 | P212121
ZEGWAN_dfCCDC269_CCDC269 | 1.2633 | -727.784 | -742.086 | 0.645124 | P21/c
ZEGWAN_dfCCDC476_CCDC476 | 1.262 | -727.659 | -740.288 | 0.639823 | P-1
ZEGWAN_dfCCDC91_CCDC91 | 1.3487 | -727.44 | -740.528 | 0.688563 | P21/c
ZEGWAN_dfCCDC287_CCDC287 | 1.2928 | -726.878 | -740.751 | 0.659395 | P21/c
ZEGWAN_dfCCDC335_CCDC335 | 1.2756 | -726.671 | -740.766 | 0.64563 | P21/c
ZEGWAN_dfCCDC433_CCDC433 | 1.3441 | -726.446 | -740.589 | 0.689372 | P21/c
ZEGWAN_dfCCDC178_CCDC178 | 1.3124 | -726.438 | -739.919 | 0.670026 | C2/c
ZEGWAN_dfCCDC231_CCDC231 | 1.339 | -726.346 | -740.792 | 0.685077 | P21
ZEGWAN_dfCCDC150_CCDC150 | 1.2692 | -726.046 | 0 | 0.649322 | P212121
ZEGWAN_dfCCDC170_CCDC170 | 1.3219 | -726.016 | -739.919 | 0.67419 | Fdd2
ZEGWAN_dfCCDC183_CCDC183 | 1.2554 | -725.649 | -740.163 | 0.640758 | Pbca
ZEGWAN_dfCCDC434_CCDC434 | 1.3101 | -725.35 | -738.93 | 0.666666 | P-1
ZEGWAN_dfCCDC437_CCDC437 | 1.3542 | -725.256 | -738.81 | 0.689373 | P-1
ZEGWAN_dfCCDC217_CCDC217 | 1.3138 | -724.554 | -739.533 | 0.669872 | P-1
ZEGWAN_dfCCDC300_CCDC300 | 1.4102 | -724.518 | -736.433 | 0.719089 | Pbca
ZEGWAN_dfCCDC312_CCDC312 | 1.306 | -724.497 | -738.808 | 0.668785 | P212121
ZEGWAN_dfCCDC208_CCDC208 | 1.3414 | -723.321 | -735.758 | 0.68296 | P-1
ZEGWAN_dfCCDC289_CCDC289 | 1.3512 | -723.248 | 0 | 0.691377 | P21/c
ZEGWAN_dfCCDC81_CCDC81 | 1.3467 | -721.993 | 0 | 0.691222 | P21/c
ZEGWAN_dfCCDC492_CCDC492 | 1.2358 | -721.941 | -735.736 | 0.630772 | P21/c
ZEGWAN_dfCCDC221_CCDC221 | 1.3593 | -721.923 | -735.58 | 0.696943 | P21/c
ZEGWAN_dfCCDC209_CCDC209 | 1.2824 | -721.391 | 0 | 0.657516 | P21
ZEGWAN_dfCCDC107_CCDC107 | 1.3231 | -721.163 | -734.065 | 0.67266 | P21/c
ZEGWAN_dfCCDC164_CCDC164 | 1.2897 | -720.379 | 0 | 0.65592 | P21/c
ZEGWAN_dfCCDC152_CCDC152 | 1.2876 | -720.161 | -736.908 | 0.659464 | P-1
ZEGWAN_dfCCDC190_CCDC190 | 1.2629 | -719.948 | -733.003 | 0.644423 | P21/c
ZEGWAN_dfCCDC357_CCDC357 | 1.1603 | -719.933 | -732.761 | 0.587375 | P21/c
ZEGWAN_dfCCDC334_CCDC334 | 1.2828 | -718.342 | -732.481 | 0.649272 | P21/c
ZEGWAN_dfCCDC457_CCDC457 | 1.2971 | -717.856 | -729.799 | 0.657586 | P21/c
ZEGWAN_dfCCDC342_CCDC342 | 1.3822 | -717.619 | -732.266 | 0.708558 | Pca21
ZEGWAN_dfCCDC307_CCDC307 | 1.2814 | -717.405 | -731.306 | 0.651207 | P21/c
ZEGWAN_dfCCDC89_CCDC89 | 1.304 | -717.083 | -731.289 | 0.666962 | C2/c
ZEGWAN_dfCCDC412_CCDC412 | 1.3374 | -716.383 | -730.785 | 0.682965 | P-1
ZEGWAN_dfCCDC487_CCDC487 | 1.3688 | -716.122 | -729.383 | 0.693543 | P21/c
ZEGWAN_dfCCDC27_CCDC27 | 1.3529 | -714.36 | -728.565 | 0.690511 | P-1
ZEGWAN_dfCCDC345_CCDC345 | 1.353 | -712.552 | -725.45 | 0.689961 | C2/c
ZEGWAN_dfCCDC73_CCDC73 | 1.3157 | -712.294 | -726.55 | 0.670591 | Pbca
ZEGWAN_dfCCDC37_CCDC37 | 1.162 | -712.274 | -726.792 | 0.59486 | P1
ZEGWAN_dfCCDC416_CCDC416 | 1.3465 | -712.129 | -726.789 | 0.68973 | P21
ZEGWAN_dfCCDC87_CCDC87 | 1.2761 | -711.849 | -726.408 | 0.649464 | Pbca
ZEGWAN_dfCCDC35_CCDC35 | 1.336 | -711.726 | -726.437 | 0.679103 | P21
ZEGWAN_dfCCDC394_CCDC394 | 1.2974 | -711.353 | -725.769 | 0.662733 | P21/c
ZEGWAN_dfCCDC128_CCDC128 | 1.3272 | -710.127 | -724.296 | 0.678905 | P21/c
ZEGWAN_dfCCDC419_CCDC419 | 1.2558 | -708.563 | -723.731 | 0.637247 | Pcca
ZEGWAN_dfCCDC254_CCDC254 | 1.3305 | -707.145 | -720.387 | 0.680092 | C2/c
ZEGWAN_dfCCDC166_CCDC166 | 1.2521 | -706.634 | -720.594 | 0.641235 | P212121
ZEGWAN_dfCCDC324_CCDC324 | 1.3259 | -705.238 | -719.25 | 0.6769 | Pca21
ZEGWAN_dfCCDC349_CCDC349 | 1.3136 | -704.7 | -718.261 | 0.665813 | P21/c
ZEGWAN_dfCCDC49_CCDC49 | 1.2668 | -704.239 | -717.714 | 0.645113 | Pna21
ZEGWAN_dfCCDC440_CCDC440 | 1.2873 | -704.115 | -717.968 | 0.659233 | P212121
ZEGWAN_dfCCDC390_CCDC390 | 1.2454 | -703.809 | -717.067 | 0.63204 | P21/c
ZEGWAN_dfCCDC474_CCDC474 | 1.1675 | -702.974 | -717.696 | 0.591829 | P21
ZEGWAN_dfCCDC430_CCDC430 | 1.2166 | -702.332 | -717.972 | 0.618706 | I-4
ZEGWAN_dfCCDC92_CCDC92 | 1.3194 | -701.768 | 0 | 0.67144 | Iba2
ZEGWAN_dfCCDC467_CCDC467 | 1.32 | -701.679 | -717.37 | 0.677644 | P21/c
ZEGWAN_dfCCDC191_CCDC191 | 1.318 | -697.413 | -712.722 | 0.67609 | P21/c
ZEGWAN_dfCCDC160_CCDC160 | 1.3172 | -691.06 | 0 | 0.673555 | P212121
ZEGWAN_dfCCDC17_CCDC17 | 1.3522 | -687.554 | 0 | 0.691415 | P21/c