## Sheet1
Filename | Experimental Info | Density 1 /gcm-3 | Lattice Energy 1 /kJmol-1 | Unit Cell Free Energy 1 /kJmol-1 | Packing Coefficient 1 | Density (PBE+TS) 2 /kJmol-1 | Lattice Energy (PBE+TS) 2 /kJmol-1 | Lattice Energy (PBE+MBD) 2 /kJmol-1 | Space Group
PHALIM_opt_be46 | PHALIM02 (Form 1) | 1.4594 | -97.39 | -115.852 | 0.7275 | 1.5339 | -130.5893 | -112.7926 | Pn
PHALIM_opt_eo1 | PHALIM02 (Form 1E) | 1.4594 | -97.38 | 0 | 0.7277 | 1.5343 | -130.594 | -112.7771 | P21/n
PHALIM_opt_bb27 |  | 1.4616 | -94.83 | -113.611 | 0.7302 | 1.5362 | -129.295 | -111.3939 | P2111
PHALIM_opt_ai24 |  | 1.4766 | -98.34 | -113.705 | 0.7353 | 1.5316 | -128.5348 | -112.294 | P21/c
PHALIM_opt_ai84 |  | 1.4708 | -95.82 | -113.107 | 0.7342 | 1.5485 | -128.3352 | -108.7894 | P21/c
PHALIM_opt_fc70 |  | 1.4442 | -98.01 | -114.549 | 0.7204 | 1.51 | -128.041 | -110.9989 | P21/c
PHALIM_opt_ab111 |  | 1.4616 | -97.29 | -111.31 | 0.7321 | 1.5278 | -127.5236 | -109.9429 | P-1
PHALIM_opt_am42 |  | 1.4632 | -96.11 | -114.548 | 0.7289 | 1.5205 | -126.9975 | -109.0563 | P21/n
PHALIM_opt_am62 |  | 1.4605 | -97.44 | -113.175 | 0.73 | 1.4857 | -121.8057 | -104.9837 | P21/c
PHALIM_opt_ab12 |  | 1.4691 | -97.18 | -111.672 | 0.7364 |  |  |  | P-1
PHALIM_opt_av44 |  | 1.462 | -97.12 | -112.929 | 0.7278 |  |  |  | Pna21
PHALIM_opt_am71 |  | 1.4567 | -96.67 | -112.494 | 0.7293 |  |  |  | P21/c
PHALIM_opt_fc36 |  | 1.4581 | -96.53 | -115.241 | 0.7275 |  |  |  | P21/n
PHALIM_opt_da7 |  | 1.4491 | -96.17 | 0 | 0.7212 |  |  |  | Cc
PHALIM_opt_am20 |  | 1.4715 | -96.06 | -111.73 | 0.7354 |  |  |  | P21/c
PHALIM_opt_ap38 |  | 1.4707 | -95.97 | -113.464 | 0.7356 |  |  |  | P21
PHALIM_opt_am108 |  | 1.4467 | -95.67 | -111.123 | 0.7218 |  |  |  | P21/n
PHALIM_opt_av51 |  | 1.4633 | -95.53 | 0 | 0.7299 |  |  |  | P1
PHALIM_opt_av74 |  | 1.4891 | -95.38 | -114.423 | 0.7444 |  |  |  | Pna21
PHALIM_opt_av16 |  | 1.4693 | -95.18 | -113.251 | 0.7331 |  |  |  | Pna21
PHALIM_opt_de69 |  | 1.4422 | -95.15 | 0 | 0.7168 |  |  |  | C1
PHALIM_opt_al1 |  | 1.4518 | -95.12 | -113.534 | 0.7251 |  |  |  | Pc
PHALIM_opt_fa110 |  | 1.4542 | -95.07 | 0 | 0.724 |  |  |  | P21
PHALIM_opt_am10 |  | 1.4355 | -94.96 | -113.211 | 0.7178 |  |  |  | P21/c
PHALIM_opt_ab18 |  | 1.4515 | -94.92 | -111.536 | 0.7281 |  |  |  | P-1
PHALIM_opt_ab134 |  | 1.4364 | -94.84 | -112.29 | 0.7181 |  |  |  | P-1
PHALIM_opt_cd11 |  | 1.449 | -94.78 | -111.186 | 0.7239 |  |  |  | Pbcn
PHALIM_opt_cc114 |  | 1.4567 | -94.74 | -114.093 | 0.7255 |  |  |  | Pbc21
PHALIM_opt_cd109 |  | 1.4547 | -94.21 | -111.123 | 0.7231 |  |  |  | P1121/n
PHALIM_opt_az68 |  | 1.4388 | -94.18 | -111.251 | 0.7174 |  |  |  | P212121
PHALIM_opt_az80 |  | 1.4676 | -94.12 | -110.179 | 0.7325 |  |  |  | P212121
PHALIM_opt_ca93 |  | 1.4297 | -94.1 | -109.193 | 0.7137 |  |  |  | P-1
PHALIM_opt_fa17 |  | 1.4303 | -94.09 | -110.72 | 0.714 |  |  |  | P21
PHALIM_opt_cc91 |  | 1.4761 | -94 | -112.194 | 0.7383 |  |  |  | Pbc21
PHALIM_opt_am49 |  | 1.4507 | -93.99 | 0 | 0.7178 |  |  |  | P21/n
PHALIM_opt_am16 |  | 1.4356 | -93.93 | -112.433 | 0.7179 |  |  |  | P21/n
PHALIM_opt_am86 |  | 1.4307 | -93.82 | -109.696 | 0.7143 |  |  |  | P21/c
PHALIM_opt_am4 |  | 1.4226 | -93.78 | -112.896 | 0.71 |  |  |  | P21/n
PHALIM_opt_ak21 |  | 1.4241 | -93.74 | -113.22 | 0.709 |  |  |  | P21/c
PHALIM_opt_am90 |  | 1.4215 | -93.7 | -112.494 | 0.7115 |  |  |  | P21/c
PHALIM_opt_aq110 |  | 1.4682 | -93.61 | -113.261 | 0.7351 |  |  |  | P212121
PHALIM_opt_ap20 |  | 1.455 | -93.6 | 0 | 0.7298 |  |  |  | P21212
PHALIM_opt_ce57 |  | 1.4278 | -93.58 | 0 | 0.7123 |  |  |  | P2111
PHALIM_opt_ce68 |  | 1.4362 | -93.58 | 0 | 0.7163 |  |  |  | P2111
PHALIM_opt_al46 |  | 1.4359 | -93.47 | 0 | 0.7169 |  |  |  | P1
PHALIM_opt_de110 |  | 1.4113 | -93.46 | -111.396 | 0.704 |  |  |  | C2/c
PHALIM_opt_aj80 |  | 1.4516 | -93.4 | -108.551 | 0.725 |  |  |  | Pc
PHALIM_opt_af83 |  | 1.455 | -93.39 | -111.991 | 0.7266 |  |  |  | P21
PHALIM_opt_fa32 |  | 1.4255 | -93.35 | -113.131 | 0.7115 |  |  |  | P21/c
PHALIM_opt_cd87 |  | 1.4387 | -93.34 | 0 | 0.7211 |  |  |  | P2111
PHALIM_opt_de114 |  | 1.4198 | -93.24 | 0 | 0.7089 |  |  |  | C2/c
PHALIM_opt_cd86 |  | 1.4504 | -93.11 | 0 | 0.726 |  |  |  | P1
PHALIM_opt_bj22 |  | 1.4228 | -93.07 | 0 | 0.7085 |  |  |  | Pn
PHALIM_opt_ai82 |  | 1.4238 | -93.07 | -108.39 | 0.7089 |  |  |  | P21/c
PHALIM_opt_ce40 |  | 1.4267 | -93.06 | -113.38 | 0.7115 |  |  |  | P21cn
PHALIM_opt_ai30 |  | 1.4294 | -93.06 | 0 | 0.7104 |  |  |  | P21/c
PHALIM_opt_ak38 |  | 1.4271 | -92.99 | -112.613 | 0.7122 |  |  |  | P21/c
PHALIM_opt_bb102 |  | 1.4277 | -92.96 | -113.21 | 0.714 |  |  |  | P2111
PHALIM_opt_ai96 |  | 1.4237 | -92.7 | -109.089 | 0.7106 |  |  |  | P21/c
PHALIM_opt_cd47 |  | 1.4431 | -92.68 | -109.781 | 0.7175 |  |  |  | Pbcn
PHALIM_opt_af86 |  | 1.4301 | -92.65 | -110.304 | 0.7151 |  |  |  | P21
PHALIM_opt_cb58 |  | 1.4354 | -92.64 | -112.674 | 0.7194 |  |  |  | Pbca
PHALIM_opt_cb18 |  | 1.4525 | -92.57 | -109.669 | 0.7269 |  |  |  | Pbca
PHALIM_opt_cd64 |  | 1.4475 | -92.34 | -109.655 | 0.7211 |  |  |  | Pbcn
PHALIM_opt_ce83 |  | 1.4221 | -92.32 | 0 | 0.709 |  |  |  | Pc
PHALIM_opt_dd53 |  | 1.4153 | -92.29 | 0 | 0.7077 |  |  |  | C2/c
PHALIM_opt_cd78 |  | 1.4055 | -92.28 | 0 | 0.702 |  |  |  | Pbcn
PHALIM_opt_fc8 |  | 1.3998 | -92.16 | -113.104 | 0.6979 |  |  |  | P21/n
PHALIM_opt_ak35 |  | 1.4085 | -92.16 | -112.543 | 0.7015 |  |  |  | P21/c
PHALIM_opt_de47 |  | 1.4394 | -92.14 | 0 | 0.7201 |  |  |  | C2/c
PHALIM_opt_av26 |  | 1.4377 | -92.07 | -110.822 | 0.7181 |  |  |  | Pna21
PHALIM_opt_dd82 |  | 1.4216 | -92.04 | -111.413 | 0.7095 |  |  |  | C2/c
PHALIM_opt_dc70 |  | 1.3953 | -91.99 | -112.015 | 0.6958 |  |  |  | C2/c
PHALIM_opt_dd77 |  | 1.4093 | -91.98 | -107.349 | 0.7054 |  |  |  | C2/c
PHALIM_opt_cd80 |  | 1.4258 | -91.96 | 0 | 0.7133 |  |  |  | P21221
PHALIM_opt_de3 |  | 1.4279 | -91.92 | 0 | 0.7106 |  |  |  | C2/c
PHALIM_opt_ai48 |  | 1.4558 | -91.86 | -110.641 | 0.7288 |  |  |  | P21/c
PHALIM_opt_ai99 |  | 1.4 | -91.82 | -107.725 | 0.6966 |  |  |  | P21/c
PHALIM_opt_aj54 |  | 1.3958 | -91.81 | -112.509 | 0.696 |  |  |  | Pc
PHALIM_opt_de50 |  | 1.3927 | -91.74 | -109.722 | 0.6946 |  |  |  | C2/c
PHALIM_opt_de56 |  | 1.4016 | -91.7 | -110.869 | 0.699 |  |  |  | C2/c
PHALIM_opt_bj47 |  | 1.4297 | -91.68 | -110.528 | 0.7129 |  |  |  | Pn
PHALIM_opt_de22 |  | 1.4263 | -91.65 | -109.568 | 0.7137 |  |  |  | C2/c
PHALIM_opt_fc74 |  | 1.4455 | -91.63 | -111.74 | 0.7217 |  |  |  | P21/n
PHALIM_opt_bd11 |  | 1.4387 | -91.61 | -110.917 | 0.7191 |  |  |  | Pna21
PHALIM_opt_de63 |  | 1.4034 | -91.56 | 0 | 0.6998 |  |  |  | C2/c
PHALIM_opt_cd49 |  | 1.429 | -91.5 | 0 | 0.7151 |  |  |  | Pbcn
PHALIM_opt_aq89 |  | 1.4533 | -91.48 | -111.262 | 0.7259 |  |  |  | P212121
PHALIM_opt_be86 |  | 1.4226 | -91.46 | -112.172 | 0.7109 |  |  |  | Pn11
PHALIM_opt_de52 |  | 1.3915 | -91.44 | -111.856 | 0.694 |  |  |  | C2/c
PHALIM_opt_ai73 |  | 1.4321 | -91.44 | -110.438 | 0.715 |  |  |  | P21/c
PHALIM_opt_bh28 |  | 1.4446 | -91.44 | -112.076 | 0.7233 |  |  |  | Pa
PHALIM_opt_au43 |  | 1.4258 | -91.41 | -112.412 | 0.7123 |  |  |  | Pna21
PHALIM_opt_af61 |  | 1.4375 | -91.16 | -106.835 | 0.7165 |  |  |  | P21
PHALIM_opt_fc75 |  | 1.4235 | -91.06 | -111.43 | 0.7105 |  |  |  | P21/n
PHALIM_opt_ai63 |  | 1.4181 | -91.02 | -108.364 | 0.7102 |  |  |  | P21/c
PHALIM_opt_au88 |  | 1.4277 | -91 | -108.109 | 0.7132 |  |  |  | Pna21
PHALIM_opt_aw14 |  | 1.4236 | -90.99 | -109.976 | 0.7139 |  |  |  | Pba2
PHALIM_opt_cb67 |  | 1.4015 | -90.89 | 0 | 0.7003 |  |  |  | Pbca
PHALIM_opt_fa74 |  | 1.3828 | -90.86 | -108.089 | 0.6909 |  |  |  | P21/c
PHALIM_opt_aj65 |  | 1.4439 | -90.84 | -111.34 | 0.7214 |  |  |  | Pc
PHALIM_opt_dd33 |  | 1.3956 | -90.67 | -106.13 | 0.6981 |  |  |  | C2/c
PHALIM_opt_fc28 |  | 1.4062 | -90.61 | -109.665 | 0.7038 |  |  |  | P21/n
PHALIM_opt_dc111 |  | 1.4023 | -90.47 | 0 | 0.701 |  |  |  | C2/c
PHALIM_opt_dc49 |  | 1.3967 | -90.41 | -111.707 | 0.6972 |  |  |  | Cc
PHALIM_opt_fc69 |  | 1.426 | -90.26 | -107.323 | 0.7127 |  |  |  | P21/c
PHALIM_opt_fc46 |  | 1.416 | -90.25 | -110.152 | 0.7072 |  |  |  | P21/n
PHALIM_opt_ak77 |  | 1.3818 | -90.24 | -107.989 | 0.6876 |  |  |  | P21/c
PHALIM_opt_bb7 |  | 1.4148 | -90.16 | 0 | 0.7078 |  |  |  | P21212
PHALIM_opt_fc63 |  | 1.4264 | -90.13 | -106.861 | 0.7121 |  |  |  | P21/c
PHALIM_opt_cb37 |  | 1.3699 | -90.12 | 0 | 0.6847 |  |  |  | Pbca
PHALIM_opt_bj64 |  | 1.4089 | -90.06 | -109.125 | 0.7034 |  |  |  | Pn
PHALIM_opt_av55 |  | 1.4603 | -90 | -118.276 | 0.7311 |  |  |  | Pna21
PHALIM_opt_ak81 |  | 1.4038 | -89.95 | -107.897 | 0.7029 |  |  |  | P21/c
PHALIM_opt_dc98 |  | 1.3642 | -89.74 | -106.612 | 0.6777 |  |  |  | C2/c
PHALIM_opt_dc44 |  | 1.3679 | -89.73 | -117.88 | 0.6822 |  |  |  | C2/c
PHALIM_opt_de75 |  | 1.4011 | -89.63 | 0 | 0.7 |  |  |  | C2/c
PHALIM_opt_dc50 |  | 1.3851 | -89.61 | -109.211 | 0.6925 |  |  |  | C2/c
PHALIM_opt_am24 |  | 1.4215 | -89.57 | -106.454 | 0.7084 |  |  |  | P21/c
PHALIM_opt_bj26 |  | 1.4165 | -89.41 | -105.917 | 0.706 |  |  |  | P1121
PHALIM_opt_aj19 |  | 1.3702 | -89.27 | 0 | 0.6844 |  |  |  | P2/c
PHALIM_opt_cc101 |  | 1.3946 | -88.92 | -106.577 | 0.6965 |  |  |  | Pbc21
PHALIM_opt_de53 |  | 1.4185 | -88.88 | 0 | 0.7109 |  |  |  | C2/c
PHALIM_opt_ai78 |  | 1.4394 | -88.69 | -105.809 | 0.718 |  |  |  | P21/c
PHALIM_opt_aw111 |  | 1.4216 | -88.65 | -108.886 | 0.7146 |  |  |  | Pba2
PHALIM_opt_bg62 |  | 1.3924 | -88.34 | -109.15 | 0.6961 |  |  |  | Pb11
PHALIM_opt_cc90 |  | 1.4019 | -88.34 | -106.107 | 0.697 |  |  |  | Pbca