## BTXXVIC_forxls
Filename | Density 1 /gcm-3 | Lattice Energy 1 /kJmol-1 | Packing Coefficient 1 | Space Group | Experimental Info
XAFQIH_dfC124s2_C124s2 | 1.3308 | -207.255 | 0.676494 | P-1 | XAFQIH (Form I)
XAFQIH_dfC26s863_C26s863 | 1.3878 | -209.217 | 0.704086 | P-1
XAFQIH_dfC124s36_C124s36 | 1.38 | -204.866 | 0.70328 | P21/c
XAFQIH_dfC1s134_C1s134 | 1.3329 | -204.763 | 0.676126 | I41/a
XAFQIH_dfC124s9_C124s9 | 1.3563 | -204.443 | 0.690727 | P-1
XAFQIH_dfC25s1_C25s1 | 1.3821 | -204.295 | 0.703746 | P21/c
XAFQIH_dfC41s619_C41s619 | 1.3614 | -203.191 | 0.690103 | P-1
XAFQIH_dfC41s7_C41s7 | 1.3579 | -202.98 | 0.690193 | I2/c
XAFQIH_dfC198s6_C198s6 | 1.3399 | -202.714 | 0.680221 | P-1
XAFQIH_dfC175s80_C175s80 | 1.3229 | -202.247 | 0.673111 | P21/n
XAFQIH_dfC41s213_C41s213 | 1.3308 | -201.507 | 0.676731 | P-1
XAFQIH_dfC29s13_C29s13 | 1.354 | -201.457 | 0.688545 | P-1
XAFQIH_dfC26s109_C26s109 | 1.3387 | -200.979 | 0.681759 | P21/n
XAFQIH_dfC124s21_C124s21 | 1.3464 | -200.825 | 0.683675 | P-1
XAFQIH_dfC29s192_C29s192 | 1.3243 | -200.524 | 0.672726 | P-1
XAFQIH_dfC1s889_C1s889 | 1.3376 | -200.473 | 0.679978 | C2/c
XAFQIH_dfC190s11_C190s11 | 1.3203 | -200.397 | 0.671565 | P-1
XAFQIH_dfC29s1_C29s1 | 1.3688 | -200.387 | 0.694276 | P-1
XAFQIH_dfC41s208_C41s208 | 1.3448 | -200.372 | 0.683849 | P21/c
XAFQIH_dfC1s517_C1s517 | 1.3695 | -200.225 | 0.6962 | P-1
XAFQIH_dfC41s39_C41s39 | 1.3474 | -199.517 | 0.683713 | P-1
XAFQIH_dfC41s413_C41s413 | 1.3506 | -199.51 | 0.687346 | C2/c
XAFQIH_dfC41s43_C41s43 | 1.3087 | -199.383 | 0.665128 | P21/n
XAFQIH_dfC1s47_C1s47 | 1.3535 | -199.366 | 0.687867 | I41/a
XAFQIH_dfC29s128_C29s128 | 1.3217 | -199.356 | 0.673759 | C2/c
XAFQIH_dfC124s7_C124s7 | 1.3634 | -199.354 | 0.694909 | C2/c
XAFQIH_dfC175s3_C175s3 | 1.3743 | -198.864 | 0.698495 | P-1
XAFQIH_dfC26s82_C26s82 | 1.3474 | -198.663 | 0.684749 | P21/c
XAFQIH_dfC1s99_C1s99 | 1.3523 | -198.585 | 0.686104 | P21/c
XAFQIH_dfC175s113_C175s113 | 1.3307 | -198.515 | 0.675593 | P-1
XAFQIH_dfC26s395_C26s395 | 1.3181 | -198.427 | 0.669752 | P-1
XAFQIH_dfC25s30_C25s30 | 1.3268 | -198.414 | 0.672835 | I2/a
XAFQIH_dfC805s7_C805s7 | 1.393 | -198.321 | 0.709068 | P-1
XAFQIH_dfC199s268_C199s268 | 1.3166 | -198.2 | 0.669046 | P-1
XAFQIH_dfC41s373_C41s373 | 1.3331 | -198.19 | 0.678302 | P-1
XAFQIH_dfC41s115_C41s115 | 1.3556 | -198.103 | 0.690884 | P21/c
XAFQIH_dfC41s63_C41s63 | 1.3345 | -198.064 | 0.680105 | P21/c
XAFQIH_dfC1s1128_C1s1128 | 1.3517 | -197.776 | 0.688206 | Pbca
XAFQIH_dfC1s2529_C1s2529 | 1.3633 | -197.752 | 0.691887 | I2/c
XAFQIH_dfC190s5_C190s5 | 1.3289 | -197.679 | 0.675326 | P-1
XAFQIH_dfC26s751_C26s751 | 1.298 | -197.628 | 0.659386 | P-1
XAFQIH_dfC190s3_C190s3 | 1.3561 | -196.998 | 0.69051 | P-1
XAFQIH_dfC198s23_C198s23 | 1.318 | -196.688 | 0.671073 | P-1
XAFQIH_dfC37s1076_C37s1076 | 1.3635 | -196.475 | 0.693762 | P-1
XAFQIH_dfC124s241_C124s241 | 1.3593 | -196.47 | 0.692297 | C2/c
XAFQIH_dfC61s136_C61s136 | 1.351 | -196.37 | 0.687377 | P21/n
XAFQIH_dfC25s421_C25s421 | 1.3515 | -196.345 | 0.684983 | P212121
XAFQIH_dfC29s121_C29s121 | 1.3441 | -196.333 | 0.681665 | P21/n
XAFQIH_dfC190s15_C190s15 | 1.3173 | -196.227 | 0.67239 | P-1
XAFQIH_dfC124s331_C124s331 | 1.3602 | -196.175 | 0.693975 | Pbca
XAFQIH_dfC124s252_C124s252 | 1.3289 | -196.069 | 0.676967 | P-1
XAFQIH_dfC199s461_C199s461 | 1.3248 | -195.953 | 0.672071 | P21/c
XAFQIH_dfC190s20_C190s20 | 1.3451 | -195.939 | 0.685746 | P-1
XAFQIH_dfC26s223_C26s223 | 1.3548 | -195.866 | 0.687105 | P-1
XAFQIH_dfC41s457_C41s457 | 1.342 | -195.684 | 0.682265 | P21/n
XAFQIH_dfC26s820_C26s820 | 1.3244 | -195.551 | 0.674341 | P-1
XAFQIH_dfC25s597_C25s597 | 1.3313 | -195.341 | 0.675695 | P-1
XAFQIH_dfC26s148_C26s148 | 1.336 | -195.273 | 0.678968 | P21/n
XAFQIH_dfC41s458_C41s458 | 1.3238 | -195.24 | 0.671605 | P-1
XAFQIH_dfC25s190_C25s190 | 1.3532 | -194.939 | 0.689847 | P21/c
XAFQIH_dfC124s12_C124s12 | 1.3476 | -194.937 | 0.687146 | P-1
XAFQIH_dfC1s788_C1s788 | 1.3425 | -194.895 | 0.682198 | P-1
XAFQIH_dfC124s17_C124s17 | 1.3311 | -194.788 | 0.676191 | C2/c
XAFQIH_dfC124s203_C124s203 | 1.3104 | -194.76 | 0.666335 | P21/n
XAFQIH_dfC41s439_C41s439 | 1.3504 | -194.712 | 0.685219 | P-1
XAFQIH_dfC1s1251_C1s1251 | 1.3295 | -194.684 | 0.673252 | P-1
XAFQIH_dfC124s11_C124s11 | 1.3596 | -194.577 | 0.692483 | P21/c
XAFQIH_dfC29s99_C29s99 | 1.3284 | -194.572 | 0.675948 | P21/c
XAFQIH_dfC41s96_C41s96 | 1.3121 | -194.524 | 0.667584 | C2/c
XAFQIH_dfC41s55_C41s55 | 1.3452 | -194.439 | 0.685097 | P-1
XAFQIH_dfC41s21_C41s21 | 1.3515 | -194.396 | 0.687942 | Pbca
XAFQIH_dfC26s675_C26s675 | 1.3386 | -194.384 | 0.678393 | P-1
XAFQIH_dfC41s131_C41s131 | 1.3416 | -194.348 | 0.682831 | P21/c
XAFQIH_dfC1s1395_C1s1395 | 1.3175 | -194.309 | 0.668817 | P-1
XAFQIH_dfC41s1085_C41s1085 | 1.3201 | -194.203 | 0.671385 | P-1
XAFQIH_dfC29s124_C29s124 | 1.3044 | -194.044 | 0.663472 | P21/c
XAFQIH_dfC1s1118_C1s1118 | 1.336 | -194.04 | 0.68011 | C2/c
XAFQIH_dfC29s21_C29s21 | 1.3614 | -193.87 | 0.691281 | P21/c
XAFQIH_dfC41s52_C41s52 | 1.3395 | -193.829 | 0.682003 | P-1
XAFQIH_dfC25s484_C25s484 | 1.3174 | -193.797 | 0.671019 | P21/n
XAFQIH_dfC93s119_C93s119 | 1.3062 | -193.73 | 0.666657 | P21/n
XAFQIH_dfC26s200_C26s200 | 1.3517 | -193.684 | 0.685865 | P-1
XAFQIH_dfC1s820_C1s820 | 1.3145 | -193.592 | 0.665158 | P-1
XAFQIH_dfC1s48_C1s48 | 1.3154 | -193.528 | 0.668363 | P1
XAFQIH_dfC1s2986_C1s2986 | 1.346 | -193.439 | 0.682958 | P21/c
XAFQIH_dfC26s213_C26s213 | 1.3411 | -193.434 | 0.682311 | P21/c
XAFQIH_dfC41s349_C41s349 | 1.3206 | -193.314 | 0.671207 | C2/c
XAFQIH_dfC26s7_C26s7 | 1.3488 | -193.29 | 0.685089 | P21/n
XAFQIH_dfC1s481_C1s481 | 1.3111 | -193.2 | 0.667467 | P21/c
XAFQIH_dfC124s88_C124s88 | 1.3563 | -193.143 | 0.688351 | P-1
XAFQIH_dfC25s87_C25s87 | 1.3122 | -193.094 | 0.667518 | P21/n
XAFQIH_dfC41s66_C41s66 | 1.2981 | -193.088 | 0.660602 | Pbca
XAFQIH_dfC175s31_C175s31 | 1.326 | -193.029 | 0.673023 | P-1
XAFQIH_dfC61s86_C61s86 | 1.3286 | -192.998 | 0.675282 | Pbca
XAFQIH_dfC124s350_C124s350 | 1.3055 | -192.98 | 0.663696 | P21/n
XAFQIH_dfC1s2058_C1s2058 | 1.3217 | -192.98 | 0.66997 | P-1
XAFQIH_dfC1s3011_C1s3011 | 1.3574 | -192.922 | 0.691489 | P-1
XAFQIH_dfC29s184_C29s184 | 1.3076 | -192.901 | 0.664746 | P21/n
XAFQIH_dfC1s911_C1s911 | 1.3474 | -192.861 | 0.686435 | P21/c
XAFQIH_dfC41s1430_C41s1430 | 1.35 | -192.812 | 0.685584 | C2/c
XAFQIH_dfC29s140_C29s140 | 1.3321 | -192.808 | 0.677152 | C2/c
XAFQIH_dfC175s13_C175s13 | 1.3813 | -192.553 | 0.702621 | P-1
XAFQIH_dfC190s17_C190s17 | 1.3219 | -192.547 | 0.673299 | C2/c
XAFQIH_dfC1s1372_C1s1372 | 1.3292 | -192.542 | 0.676923 | P-1
XAFQIH_dfC26s17_C26s17 | 1.3477 | -192.425 | 0.687471 | P21
XAFQIH_dfC26s318_C26s318 | 1.3418 | -192.364 | 0.680566 | C2/c
XAFQIH_dfC190s13_C190s13 | 1.3195 | -192.36 | 0.672244 | P21/n
XAFQIH_dfC29s24_C29s24 | 1.3699 | -192.325 | 0.695975 | P212121
XAFQIH_dfC1s640_C1s640 | 1.3232 | -192.315 | 0.671153 | P-1
XAFQIH_dfC190s26_C190s26 | 1.2912 | -192.309 | 0.657471 | P-1
XAFQIH_dfC29s213_C29s213 | 1.3421 | -192.292 | 0.68141 | P-1
XAFQIH_dfC61s53_C61s53 | 1.3399 | -192.262 | 0.682318 | P-1
XAFQIH_dfC190s12_C190s12 | 1.3401 | -192.229 | 0.681492 | P21/c
XAFQIH_dfC26s42_C26s42 | 1.3265 | -192.216 | 0.675756 | P21/c
XAFQIH_dfC29s251_C29s251 | 1.3029 | -192.038 | 0.661648 | C2/c
XAFQIH_dfC1s1712_C1s1712 | 1.3377 | -192.003 | 0.678856 | P21/n
XAFQIH_dfC124s56_C124s56 | 1.2951 | -191.94 | 0.657953 | C2/c
XAFQIH_dfC26s340_C26s340 | 1.3274 | -191.879 | 0.675042 | I2/a
XAFQIH_dfC61s257_C61s257 | 1.3492 | -191.843 | 0.686166 | P-1
XAFQIH_dfC175s34_C175s34 | 1.335 | -191.748 | 0.678883 | P21/c
XAFQIH_dfC41s536_C41s536 | 1.3276 | -191.688 | 0.676524 | P21/c
XAFQIH_dfC199s355_C199s355 | 1.3669 | -191.596 | 0.694965 | Pbcn
XAFQIH_dfC1s2385_C1s2385 | 1.3213 | -191.541 | 0.671475 | P21/c
XAFQIH_dfC124s255_C124s255 | 1.3247 | -191.496 | 0.674277 | Pbca
XAFQIH_dfC29s575_C29s575 | 1.3048 | -191.435 | 0.66306 | I2/a
XAFQIH_dfC41s179_C41s179 | 1.3296 | -191.398 | 0.675764 | C2/c
XAFQIH_dfC29s153_C29s153 | 1.3503 | -191.377 | 0.686757 | P21/c
XAFQIH_dfC175s15_C175s15 | 1.3656 | -191.372 | 0.695814 | Pbca
XAFQIH_dfC41s571_C41s571 | 1.343 | -191.268 | 0.681635 | I2/c
XAFQIH_dfC29s255_C29s255 | 1.282 | -191.211 | 0.652575 | P-1
XAFQIH_dfC1s333_C1s333 | 1.3114 | -191.196 | 0.667295 | P21/n
XAFQIH_dfC26s57_C26s57 | 1.3629 | -191.196 | 0.692596 | P21/c
XAFQIH_dfC176s266_C176s266 | 1.3381 | -191.178 | 0.679983 | P-1
XAFQIH_dfC25s548_C25s548 | 1.335 | -191.165 | 0.678528 | P212121
XAFQIH_dfC124s14_C124s14 | 1.3108 | -191.031 | 0.668184 | P-1
XAFQIH_dfC124s269_C124s269 | 1.3196 | -190.997 | 0.670585 | C2/c
XAFQIH_dfC1s1855_C1s1855 | 1.3317 | -190.939 | 0.677735 | P21/c
XAFQIH_dfC41s136_C41s136 | 1.3189 | -190.926 | 0.671992 | P21/c
XAFQIH_dfC124s49_C124s49 | 1.3018 | -190.914 | 0.658956 | P-1
XAFQIH_dfC1s95_C1s95 | 1.3566 | -190.914 | 0.688889 | I2/a
XAFQIH_dfC1s1222_C1s1222 | 1.3109 | -190.83 | 0.665306 | C2/c
XAFQIH_dfC1s1110_C1s1110 | 1.2952 | -190.803 | 0.656711 | P-1
XAFQIH_dfC41s465_C41s465 | 1.3287 | -190.748 | 0.675347 | P-1
XAFQIH_dfC29s6_C29s6 | 1.339 | -190.726 | 0.681549 | P-1
XAFQIH_dfC198s2_C198s2 | 1.3419 | -190.686 | 0.681808 | P-1
XAFQIH_dfC41s26_C41s26 | 1.3262 | -190.682 | 0.675664 | P-1
XAFQIH_dfC41s101_C41s101 | 1.2972 | -190.64 | 0.660415 | P21/n
XAFQIH_dfC37s52_C37s52 | 1.3114 | -190.601 | 0.666092 | P-1
XAFQIH_dfC29s582_C29s582 | 1.3033 | -190.583 | 0.661093 | P21/c
XAFQIH_dfC41s76_C41s76 | 1.3155 | -190.569 | 0.66955 | P21/c
XAFQIH_dfC37s107_C37s107 | 1.2789 | -190.482 | 0.64807 | P21/c
XAFQIH_dfC41s1025_C41s1025 | 1.3332 | -190.481 | 0.678244 | P-1
XAFQIH_dfC26s61_C26s61 | 1.3149 | -190.468 | 0.667165 | I2/a
XAFQIH_dfC198s197_C198s197 | 1.34 | -190.417 | 0.683352 | C2/c
XAFQIH_dfC41s846_C41s846 | 1.3187 | -190.417 | 0.670079 | P-1
XAFQIH_dfC29s258_C29s258 | 1.317 | -190.391 | 0.670984 | P21/c
XAFQIH_dfC41s729_C41s729 | 1.3591 | -190.332 | 0.69076 | Cc
XAFQIH_dfC41s237_C41s237 | 1.3341 | -190.313 | 0.678998 | P21/n
XAFQIH_dfC26s584_C26s584 | 1.2726 | -190.271 | 0.648842 | P-1
XAFQIH_dfC26s843_C26s843 | 1.3107 | -190.236 | 0.664912 | P21/n
XAFQIH_dfC29s27_C29s27 | 1.3341 | -190.223 | 0.67905 | P-1
XAFQIH_dfC29s360_C29s360 | 1.326 | -190.223 | 0.673413 | C2/c
XAFQIH_dfC29s400_C29s400 | 1.3455 | -190.179 | 0.683747 | P21/c
XAFQIH_dfC41s1072_C41s1072 | 1.3177 | -190.14 | 0.669427 | P21/c
XAFQIH_dfC41s611_C41s611 | 1.3576 | -190.073 | 0.689002 | P-1
XAFQIH_dfC41s829_C41s829 | 1.3289 | -190.072 | 0.676047 | P21/c
XAFQIH_dfC1s147_C1s147 | 1.3213 | -190.053 | 0.674497 | P-1
XAFQIH_dfC41s689_C41s689 | 1.3225 | -190.011 | 0.671101 | P21/n
XAFQIH_dfC1s128_C1s128 | 1.3546 | -190.003 | 0.686966 | P21/n
XAFQIH_dfC26s440_C26s440 | 1.3195 | -190.001 | 0.672078 | P21/c
XAFQIH_dfC26s14_C26s14 | 1.3117 | -189.941 | 0.667895 | P21/n
XAFQIH_dfC1s1748_C1s1748 | 1.3218 | -189.782 | 0.672669 | C2/c
XAFQIH_dfC25s771_C25s771 | 1.3057 | -189.764 | 0.663711 | P-1
XAFQIH_dfC25s138_C25s138 | 1.3414 | -189.705 | 0.680099 | P21/c
XAFQIH_dfC26s1051_C26s1051 | 1.3457 | -189.703 | 0.683671 | P-1
XAFQIH_dfC37s12_C37s12 | 1.3526 | -189.683 | 0.685594 | P21/n
XAFQIH_dfC175s16_C175s16 | 1.3491 | -189.588 | 0.686071 | I2/c
XAFQIH_dfC1s238_C1s238 | 1.34 | -189.573 | 0.681121 | C2/c
XAFQIH_dfC26s181_C26s181 | 1.3273 | -189.531 | 0.676485 | P21/n
XAFQIH_dfC37s879_C37s879 | 1.2967 | -189.448 | 0.658715 | Pbca
XAFQIH_dfC25s728_C25s728 | 1.3474 | -189.427 | 0.68706 | Pc
XAFQIH_dfC41s124_C41s124 | 1.2891 | -189.415 | 0.654882 | P21/n
XAFQIH_dfC26s50_C26s50 | 1.3316 | -189.4 | 0.678472 | P-1
XAFQIH_dfC1s3199_C1s3199 | 1.3535 | -189.346 | 0.686334 | P-1
XAFQIH_dfC1s332_C1s332 | 1.2629 | -189.309 | 0.644814 | P21/n
XAFQIH_dfC29s49_C29s49 | 1.3461 | -189.295 | 0.684129 | P-1