## GentisicAcidDHA_forxls
Filename | Density 1 /gcm-3 | Lattice Energy 1 /kJmol-1 | Packing Coefficient 1 | Space Group | Experimental Info
UCLDBE_dfA720_A720 | 1.59055 | -259.345 | 0.770322 | P212121
UCLDBE_dfB90_B90 | 1.617498 | -258.088 | 0.78662 | P21/c
UCLDBE_dfB428_B428 | 1.617253 | -257.266 | 0.779024 | P21/c
UCLDBE_dfB138_B138 | 1.511928 | -256.752 | 0.729354 | P21/c
UCLDBE_dfB490_B490 | 1.512014 | -256.714 | 0.729207 | P21/c
UCLDBE_dfB6346_B6346 | 1.511952 | -256.694 | 0.729304 | P21/c
UCLDBE_dfA135_A135 | 1.562918 | -256.018 | 0.757939 | Pbca
UCLDBE_dfA1676_A1676 | 1.555164 | -255.97 | 0.752971 | Pna21
UCLDBE_dfA1898_A1898 | 1.541439 | -255.263 | 0.74983 | P21/c
UCLDBE_dfA3307_A3307 | 1.556543 | -255.115 | 0.754576 | P212121
UCLDBE_dfA1200_A1200 | 1.554393 | -254.001 | 0.754802 | P21/c
UCLDBE_dfB7352_B7352 | 1.545154 | -253.176 | 0.745569 | Pbcn
UCLDBE_dfB5573_B5573 | 1.500035 | -253.079 | 0.725421 | P21/n
UCLDBE_dfB3061_B3061 | 1.600972 | -252.013 | 0.780819 | I2/c
UCLDBE_dfB1981_B1981 | 1.556085 | -252.005 | 0.755355 | C2/c
UCLDBE_dfA907_A907 | 1.557024 | -249.844 | 0.759259 | P21/c
UCLDBE_dfA4309_A4309 | 1.619601 | -249.628 | 0.787826 | P21/c
UCLDBE_dfA269_A269 | 1.443914 | -248.514 | 0.697092 | Pna21
UCLDBE_dfB1971_B1971 | 1.540874 | -245.854 | 0.750406 | P-1
UCLDBE_dfA234_A234 | 1.541178 | -237.053 | 0.752155 | P21/c