## IsocytosineA_forxls
Filename | Density 1 /gcm-3 | Lattice Energy 1 /kJmol-1 | Unit Cell Free Energy 1 /kJmol-1 | Packing Coefficient 1 | Space Group | Experimental Info
ICYTIN_taut1opt_fa200 | 1.446784 | -128.701 | 0 | 0.707767 | P21
ICYTIN_taut1opt_an66 | 1.472553 | -128.296 | 0 | 0.720027 | P21
ICYTIN_taut1opt_ao182 | 1.457349 | -128.284 | 0 | 0.710126 | P-1
ICYTIN_taut1opt_dd163 | 1.46559 | -128.165 | 0 | 0.719223 | Cc
ICYTIN_taut1opt_an128 | 1.405089 | -128.162 | 0 | 0.68707 | P21
ICYTIN_taut1opt_bi72 | 1.396186 | -128.151 | 0 | 0.682041 | Pn11
ICYTIN_taut1opt_dc12 | 1.47235 | -128.048 | -143.263 | 0.720336 | C2/c
ICYTIN_taut1opt_ao124 | 1.437755 | -127.954 | 0 | 0.697192 | P-1
ICYTIN_taut1opt_bc123 | 1.460085 | -127.838 | 0 | 0.712611 | P1121
ICYTIN_taut1opt_ca8 | 1.471924 | -127.374 | -142.167 | 0.718815 | P-1
ICYTIN_taut1opt_dc47 | 1.45122 | -127.369 | -142.454 | 0.709852 | C2/c
ICYTIN_taut1opt_ao125 | 1.475355 | -127.322 | 0 | 0.71684 | P-1
ICYTIN_taut1opt_ao106 | 1.483107 | -127.075 | 0 | 0.724302 | P-1
ICYTIN_taut1opt_cc83 | 1.441692 | -126.934 | 0 | 0.702103 | Pbc21
ICYTIN_taut1opt_de33 | 1.47783 | -126.554 | -141.549 | 0.721179 | C2/c
ICYTIN_taut1opt_de133 | 1.44788 | -126.359 | -141.456 | 0.70636 | C2/c
ICYTIN_taut1opt_cc160 | 1.447204 | -126.192 | -142.063 | 0.709698 | Pbca
ICYTIN_taut1opt_dd59 | 1.43456 | -125.948 | -141.01 | 0.700836 | C2/c
ICYTIN_taut1opt_de75 | 1.42892 | -125.927 | 0 | 0.696981 | C2/c
ICYTIN_taut1opt_an189 | 1.411941 | -125.9 | 0 | 0.68966 | P21
ICYTIN_taut1opt_bi38 | 1.429324 | -125.655 | 0 | 0.696047 | Pc
ICYTIN_taut1opt_ai48 | 1.53018 | -125.348 | -141.511 | 0.751586 | P21/c
ICYTIN_taut1opt_dd132 | 1.38863 | -125.307 | -140.757 | 0.677005 | C2/c
ICYTIN_taut1opt_ce60 | 1.406998 | -125.305 | 0 | 0.68559 | P21cn
ICYTIN_taut1opt_ak62 | 1.545192 | -124.97 | 0 | 0.758652 | Pc
ICYTIN_taut1opt_ca193 | 1.460999 | -124.862 | -140.929 | 0.721194 | P-1
ICYTIN_taut1opt_db109 | 1.37091 | -124.796 | 0 | 0.671038 | C2
ICYTIN_taut1opt_ai122 | 1.534549 | -124.727 | -140.285 | 0.747827 | P21/c
ICYTIN_taut1opt_aj190 | 1.378979 | -124.657 | 0 | 0.674536 | Pc
ICYTIN_taut1opt_am86 | 1.518028 | -124.632 | -140.802 | 0.744607 | P21/c
ICYTIN_taut1opt_ai78 | 1.546155 | -124.551 | -139.679 | 0.758799 | P21/c
ICYTIN_taut1opt_dd159 | 1.41487 | -124.516 | -139.288 | 0.693332 | C2/c
ICYTIN_taut1opt_ao141 | 1.421634 | -124.448 | 0 | 0.692843 | P-1
ICYTIN_taut1opt_cc161 | 1.493236 | -124.448 | 0 | 0.734896 | Pbc21
ICYTIN_taut1opt_at106 | 1.361356 | -124.443 | 0 | 0.663266 | Pnn2
ICYTIN_taut1opt_ak36 | 1.489018 | -124.122 | -140.236 | 0.732939 | P21/c
ICYTIN_taut1opt_bi122 | 1.383108 | -123.898 | 0 | 0.675503 | Pn11
ICYTIN_taut1opt_cc19 | 1.527546 | -123.795 | -140.559 | 0.748833 | Pbca
ICYTIN_taut1opt_au38 | 1.521801 | -123.779 | -141.415 | 0.747641 | Pna21
ICYTIN_taut1opt_ar199 | 1.524865 | -123.684 | 0 | 0.749003 | Pn11
ICYTIN_taut1opt_ak157 | 1.529853 | -123.626 | -139.462 | 0.748989 | P21/c
ICYTIN_taut1opt_bg142 | 1.592796 | -123.573 | 0 | 0.784481 | Pa
ICYTIN_taut1opt_ax3 | 1.348606 | -123.321 | 0 | 0.66129 | Pn11
ICYTIN_taut1opt_fd151 | 1.348718 | -123.221 | 0 | 0.661338 | Pc
ICYTIN_taut1opt_bb45 | 1.535071 | -123.15 | 0 | 0.753086 | P2111
ICYTIN_taut1opt_cd89 | 1.534046 | -123.138 | 0 | 0.759049 | Pbc21
ICYTIN_taut1opt_ax63 | 1.519922 | -123.126 | 0 | 0.744753 | Pc
ICYTIN_taut1opt_de175 | 1.53037 | -123.074 | -137.774 | 0.755151 | C2/c
ICYTIN_taut1opt_ce49 | 1.525311 | -122.904 | 0 | 0.750957 | P21/b11
ICYTIN_taut1opt_ak68 | 1.507454 | -122.861 | -138.805 | 0.742226 | P21/c
ICYTIN_taut1opt_am146 | 1.469182 | -122.801 | -138.872 | 0.718116 | P21/n
ICYTIN_taut1opt_an136 | 1.274627 | -122.344 | 0 | 0.625591 | P21
ICYTIN_taut1opt_au17 | 1.521827 | -122.289 | 0 | 0.750504 | P1121
ICYTIN_taut1opt_da25 | 1.52258 | -122.096 | -136.372 | 0.746632 | Cc
ICYTIN_taut1opt_af75 | 1.526432 | -121.798 | -137.822 | 0.750048 | P21
ICYTIN_taut1opt_de161 | 1.51782 | -121.789 | 0 | 0.739337 | C2/c
ICYTIN_taut1opt_cb134 | 1.364299 | -121.761 | 0 | 0.66921 | P21/c
ICYTIN_taut1opt_cd74 | 1.511451 | -121.733 | 0 | 0.74632 | P21/b11
ICYTIN_taut1opt_ah48 | 1.522493 | -121.692 | -138.732 | 0.755453 | P21
ICYTIN_taut1opt_dc106 | 1.51726 | -121.65 | -136.49 | 0.744464 | C2/c
ICYTIN_taut1opt_cd135 | 1.479157 | -121.424 | 0 | 0.721976 | P1121/n
ICYTIN_taut1opt_de108 | 1.45478 | -121.328 | 0 | 0.711092 | C-1
ICYTIN_taut1opt_bd154 | 1.480963 | -121.203 | 0 | 0.72721 | Pa
ICYTIN_taut1opt_cc145 | 1.488699 | -121.159 | -138.219 | 0.733672 | Pbca
ICYTIN_taut1opt_db49 | 1.31901 | -121.146 | 0 | 0.647216 | C2
ICYTIN_taut1opt_cd5 | 1.478676 | -121.058 | 0 | 0.725485 | P21/b11
ICYTIN_taut1opt_am44 | 1.518713 | -120.912 | -137.547 | 0.740578 | P21/c
ICYTIN_taut1opt_cc193 | 1.487726 | -120.817 | 0 | 0.728383 | Pbc21
ICYTIN_taut1opt_aj67 | 1.517497 | -120.779 | -144.12 | 0.743918 | P2/c
ICYTIN_taut1opt_da149 | 1.50026 | -120.626 | -133.296 | 0.737276 | Cc
ICYTIN_taut1opt_bi77 | 1.507155 | -120.606 | 0 | 0.745385 | Pc
ICYTIN_taut1opt_ay12 | 1.484552 | -120.517 | 0 | 0.736095 | Pca21
ICYTIN_taut1opt_cd126 | 1.490033 | -120.488 | 0 | 0.731131 | P21cn
ICYTIN_taut1opt_bb44 | 1.481775 | -120.391 | 0 | 0.731913 | P21
ICYTIN_taut1opt_cb104 | 1.484571 | -120.354 | -136.9 | 0.728574 | Pbca
ICYTIN_taut1opt_bj89 | 1.503256 | -120.272 | 0 | 0.74071 | P1121
ICYTIN_taut1opt_de28 | 1.48928 | -120.236 | 0 | 0.735971 | C2/c
ICYTIN_taut1opt_ce42 | 1.485718 | -120.179 | 0 | 0.730412 | P21221
ICYTIN_taut1opt_cd47 | 1.505017 | -120.127 | 0 | 0.738892 | P21/b11
ICYTIN_taut1opt_dd80 | 1.44477 | -120.068 | -135.184 | 0.709475 | C2/c
ICYTIN_taut1opt_bh167 | 1.459027 | -120.061 | -137.77 | 0.723597 | Pca21
ICYTIN_taut1opt_ai73 | 1.482748 | -120.038 | -136.789 | 0.727311 | P21/c
ICYTIN_taut1opt_cd43 | 1.376448 | -120.013 | 0 | 0.671479 | Pbc21
ICYTIN_taut1opt_ai193 | 1.472941 | -119.983 | -136.635 | 0.72215 | P21/c
ICYTIN_taut1opt_de148 | 1.4063 | -119.762 | 0 | 0.686784 | C-1
ICYTIN_taut1opt_au121 | 1.454339 | -119.685 | -138.342 | 0.714273 | Pna21
ICYTIN_taut1opt_fc43 | 1.507629 | -119.629 | -137.269 | 0.738513 | P21/c
ICYTIN_taut1opt_al145 | 1.492726 | -119.599 | -143.216 | 0.727967 | P2/c
ICYTIN_taut1opt_ao97 | 1.442428 | -119.563 | 0 | 0.708504 | P-1
ICYTIN_taut1opt_fc200 | 1.459119 | -119.543 | -136.567 | 0.716145 | P21/c
ICYTIN_taut1opt_au178 | 1.524243 | -119.354 | -136.995 | 0.752717 | Pna21
ICYTIN_taut1opt_fc107 | 1.499627 | -119.227 | -136.928 | 0.736434 | P21/n
ICYTIN_taut1opt_cc41 | 1.475847 | -119.17 | -137.353 | 0.725559 | Pbca
ICYTIN_taut1opt_am150 | 1.348225 | -119.061 | -134.587 | 0.660721 | P21/n
ICYTIN_taut1opt_am110 | 1.393083 | -118.893 | -135.804 | 0.683059 | P21/c
ICYTIN_taut1opt_am145 | 1.35291 | -118.878 | -136.214 | 0.661088 | P21/n
ICYTIN_taut1opt_av80 | 1.508392 | -118.843 | 0 | 0.746079 | Pna21
ICYTIN_taut1opt_ag164 | 1.446838 | -118.795 | -134.991 | 0.714984 | Pc