## IsocytosineB_forxls
Filename | Density 1 /gcm-3 | Lattice Energy 1 /kJmol-1 | Unit Cell Free Energy 1 /kJmol-1 | Packing Coefficient 1 | Space Group | Experimental Info
ICYTIN_taut2opt_bc175 | 1.55562 | -118.16 | 0 | 0.753686 | P1121
ICYTIN_taut2opt_de100 | 1.54049 | -114.591 | 0 | 0.753846 | C-1
ICYTIN_taut2opt_ao170 | 1.540547 | -114.551 | 0 | 0.742279 | P-1
ICYTIN_taut2opt_ao171 | 1.540593 | -114.546 | 0 | 0.742282 | P-1
ICYTIN_taut2opt_ak51 | 1.55075 | -114.186 | -128.564 | 0.757281 | P21/c
ICYTIN_taut2opt_am122 | 1.524477 | -113.809 | -128.636 | 0.743878 | P21/n
ICYTIN_taut2opt_cd117 | 1.514824 | -113.694 | -129.194 | 0.740062 | Pbcn
ICYTIN_taut2opt_am112 | 1.520966 | -113.424 | -129.094 | 0.741513 | P21/n
ICYTIN_taut2opt_de34 | 1.53709 | -113.383 | -128.142 | 0.749959 | C2/c
ICYTIN_taut2opt_fc2 | 1.509551 | -113.262 | -128.011 | 0.7401 | P21/n
ICYTIN_taut2opt_am80 | 1.51103 | -112.453 | -128.932 | 0.73515 | P21/n
ICYTIN_taut2opt_dd44 | 1.51645 | -112.255 | -126.735 | 0.741223 | C2/c
ICYTIN_taut2opt_fb172 | 1.522226 | -112.185 | 0 | 0.7433 | P21
ICYTIN_taut2opt_ao191 | 1.506312 | -111.943 | 0 | 0.709696 | P-1
ICYTIN_taut2opt_cd113 | 1.454759 | -111.843 | 0 | 0.70782 | P1121/n
ICYTIN_taut2opt_fc117 | 1.451696 | -111.809 | -128.798 | 0.708284 | P21/n
ICYTIN_taut2opt_ak12 | 1.452793 | -111.798 | -127.146 | 0.710911 | P21/c
ICYTIN_taut2opt_ao31 | 1.513487 | -111.509 | 0 | 0.735587 | P-1
ICYTIN_taut2opt_cc152 | 1.475264 | -111.423 | 0 | 0.723905 | Pbca
ICYTIN_taut2opt_fc22 | 1.525668 | -111.214 | -127.776 | 0.745464 | P21/n
ICYTIN_taut2opt_ab131 | 1.48713 | -111.175 | -125.794 | 0.728584 | P-1
ICYTIN_taut2opt_fc140 | 1.545576 | -111.171 | -127.432 | 0.757533 | P21/n
ICYTIN_taut2opt_dc14 | 1.47248 | -111.097 | 0 | 0.712769 | C2/c
ICYTIN_taut2opt_as116 | 1.457364 | -110.996 | 0 | 0.710935 | Pn11
ICYTIN_taut2opt_fc154 | 1.460835 | -110.785 | -125.712 | 0.713457 | P21/n
ICYTIN_taut2opt_ce61 | 1.478065 | -110.381 | -125.67 | 0.722859 | Pbcn
ICYTIN_taut2opt_de44 | 1.52962 | -110.328 | 0 | 0.740358 | C2/c
ICYTIN_taut2opt_au3 | 1.540797 | -110.028 | -126.593 | 0.754034 | Pna21
ICYTIN_taut2opt_be184 | 1.549837 | -109.998 | 0 | 0.759378 | Pn11
ICYTIN_taut2opt_cc129 | 1.438006 | -109.978 | 0 | 0.706287 | P1121/a
ICYTIN_taut2opt_de131 | 1.56314 | -109.939 | -124.928 | 0.765072 | C2/c
ICYTIN_taut2opt_bd3 | 1.549936 | -109.896 | -128.089 | 0.760944 | Pna21
ICYTIN_taut2opt_ab74 | 1.501027 | -109.736 | -124.395 | 0.737509 | P-1
ICYTIN_taut2opt_dd65 | 1.43976 | -109.647 | 0 | 0.695846 | C2/c
ICYTIN_taut2opt_de76 | 1.47803 | -109.524 | 0 | 0.723192 | C2/c
ICYTIN_taut2opt_ai113 | 1.494504 | -109.523 | -126.491 | 0.733626 | P21/c
ICYTIN_taut2opt_dd130 | 1.46164 | -109.494 | 0 | 0.706302 | C2/c
ICYTIN_taut2opt_ar105 | 1.464067 | -109.484 | 0 | 0.707907 | Pnn2
ICYTIN_taut2opt_cb145 | 1.470654 | -109.453 | -129.146 | 0.720446 | Pbca
ICYTIN_taut2opt_de68 | 1.48973 | -109.405 | -124.473 | 0.72966 | C2/c
ICYTIN_taut2opt_de150 | 1.46986 | -109.317 | -124.285 | 0.717886 | C2/c
ICYTIN_taut2opt_cc125 | 1.425868 | -109.302 | 0 | 0.695475 | Pbc21
ICYTIN_taut2opt_cc122 | 1.540964 | -109.294 | 0 | 0.756053 | Pbc21
ICYTIN_taut2opt_de158 | 1.45516 | -109.099 | -123.828 | 0.709329 | C2/c
ICYTIN_taut2opt_dd162 | 1.48824 | -109.092 | -123.898 | 0.730013 | C2/c
ICYTIN_taut2opt_de155 | 1.39075 | -108.963 | -124.605 | 0.679723 | C2/c
ICYTIN_taut2opt_ag56 | 1.527448 | -108.94 | 0 | 0.756221 | Pc
ICYTIN_taut2opt_ax66 | 1.52681 | -108.913 | 0 | 0.752399 | Pc
ICYTIN_taut2opt_ax88 | 1.526854 | -108.913 | 0 | 0.738279 | Pc
ICYTIN_taut2opt_ak194 | 1.538977 | -108.802 | -123.06 | 0.74629 | P21/c
ICYTIN_taut2opt_am32 | 1.529426 | -108.753 | -124.928 | 0.743877 | P21/c
ICYTIN_taut2opt_dd175 | 1.50151 | -108.715 | 0 | 0.735494 | C2/c
ICYTIN_taut2opt_ak126 | 1.481374 | -108.65 | -123.845 | 0.724308 | P21/c
ICYTIN_taut2opt_dd189 | 1.44393 | -108.635 | -123.972 | 0.705743 | C2/c
ICYTIN_taut2opt_al20 | 1.466117 | -108.555 | -131.783 | 0.717716 | P2/c
ICYTIN_taut2opt_de174 | 1.5033 | -108.542 | -123.961 | 0.731953 | C2/c
ICYTIN_taut2opt_ak41 | 1.534943 | -108.49 | -125.044 | 0.751417 | P21/c
ICYTIN_taut2opt_am153 | 1.455722 | -108.456 | -124.647 | 0.711668 | P21/n
ICYTIN_taut2opt_ai1 | 1.547356 | -108.45 | -123.332 | 0.756256 | P21/c
ICYTIN_taut2opt_fc141 | 1.416319 | -108.438 | -124.308 | 0.691909 | P21/c
ICYTIN_taut2opt_de20 | 1.50246 | -108.397 | -124.294 | 0.733511 | C2/c
ICYTIN_taut2opt_ai187 | 1.562853 | -108.349 | -123.859 | 0.765757 | P21/c